## Standards_Oct1st
| Sample Name | Total_wt% | Total_Oxide% | Al2O3 | CaO | Cr2O3 | FeOt | K2O | MgO | MnO | Na2O | NiO | P2O5 | SO3 | SiO2 | TiO2 | Oxide % Sigma_Al2O3 | Oxide % Sigma_CaO | Oxide % Sigma_Cr2O3 | Oxide % Sigma_FeOt | Oxide % Sigma_K2O | Oxide % Sigma_MgO | Oxide % Sigma_MnO | Oxide % Sigma_Na2O | Oxide % Sigma_NiO | Oxide % Sigma_P2O5 | Oxide % Sigma_SO3 | Oxide % Sigma_SiO2 | Oxide % Sigma_TiO2 | Al2O3_norm | CaO_norm | Cr2O3_norm | FeOt_norm | K2O_norm | MgO_norm | MnO_norm | Na2O_norm | NiO_norm | P2O5_norm | SO3_norm | SiO2_norm | TiO2_norm | Wt%_Al | Wt%_Ca | Wt%_Cr | Wt%_Fe | Wt%_K | Wt%_Mg | Wt%_Mn | Wt%_Na | Wt%_Ni | Wt%_O | Wt%_P | Wt%_S | Wt%_Si | Wt%_Ti | Wt% Sigma_Al | Wt% Sigma_Ca | Wt% Sigma_Cr | Wt% Sigma_Fe | Wt% Sigma_K | Wt% Sigma_Mg | Wt% Sigma_Mn | Wt% Sigma_Na | Wt% Sigma_Ni | Wt% Sigma_P | Wt% Sigma_S | Wt% Sigma_Si | Wt% Sigma_Ti | Atomic %_Al | Atomic %_Ca | Atomic %_Cr | Atomic %_Fe | Atomic %_K | Atomic %_Mg | Atomic %_Mn | Atomic %_Na | Atomic %_Ni | Atomic %_O | Atomic %_P | Atomic %_S | Atomic %_Si | Atomic %_Ti | Beam Current (nA)_Ca | Beam Current (nA)_Fe | Beam Current (nA)_Mg | Beam Current (nA)_Mn | Beam Current (nA)_Ni | Beam Current (nA)_Si | Intensity Correction_Al | Intensity Correction_Ca | Intensity Correction_Cr | Intensity Correction_Fe | Intensity Correction_K | Intensity Correction_Mg | Intensity Correction_Mn | Intensity Correction_Na | Intensity Correction_Ni | Intensity Correction_P | Intensity Correction_S | Intensity Correction_Si | Intensity Correction_Ti | Oxide_Al2O3 | Oxide_CaO | Oxide_Cr2O3 | Oxide_FeOt | Oxide_K2O | Oxide_MgO | Oxide_MnO | Oxide_Na2O | Oxide_NiO | Oxide_P2O5 | Oxide_SO3 | Oxide_SiO2 | Oxide_TiO2 | Signal Type_Al | Signal Type_Ca | Signal Type_Cr | Signal Type_Fe | Signal Type_K | Signal Type_Mg | Signal Type_Mn | Signal Type_Na | Signal Type_Ni | Signal Type_P | Signal Type_S | Signal Type_Si | Signal Type_Ti | Standard Name_Al | Standard Name_Ca | Standard Name_Cr | Standard Name_Fe | Standard Name_K | Standard Name_Mg | Standard Name_Mn | Standard Name_Na | Standard Name_Ni | Standard Name_P | Standard Name_S | Standard Name_Si | Standard Name_Ti | Standardization Date_Ca | Standardization Date_Fe | Standardization Date_K | Standardization Date_Mg | Standardization Date_Na | Standardization Date_Ni | Standardization Date_Si | k Ratio_Al | k Ratio_Ca | k Ratio_Cr | k Ratio_Fe | k Ratio_K | k Ratio_Mg | k Ratio_Mn | k Ratio_Na | k Ratio_Ni | k Ratio_P | k Ratio_S | k Ratio_Si | k Ratio_Ti | Apparent Concentration_Mg | Apparent Concentration_Si | Apparent Concentration_Ca | Apparent Concentration_Mn | Apparent Concentration_Fe | Apparent Concentration_Ni | Apparent Concentration_Na | Apparent Concentration_Al | Apparent Concentration_P | Apparent Concentration_K | Apparent Concentration_Ti | Apparent Concentration_Cr | Apparent Concentration_S | Factory Standard_Mg | Factory Standard_Si | Factory Standard_Ca | Factory Standard_Mn | Factory Standard_Fe | Factory Standard_Ni | Factory Standard_Na | Factory Standard_Al | Factory Standard_P | Factory Standard_K | Factory Standard_Ti | Factory Standard_Cr | Factory Standard_S | Line_O | Line_Mg | Line_Si | Line_Ca | Line_Mn | Line_Fe | Line_Ni | Line_Na | Line_Al | Line_P | Line_K | Line_Ti | Line_Cr | Line_S | SampleID
0 | Mac_olivine_Monday_afternoon_1 | 99.6614 | 99.6614 |  | 0.0522 |  | 8.6665 |  | 49.6238 | 0.1315 |  | 0.2929 |  |  | 40.8945 |  |  | 0.0139 |  | 0.0503 |  | 0.0813 | 0.0216 |  | 0.0081 |  |  | 0.0898 |  | 0 | 0.05237735 | 0 | 8.695944 | 0 | 49.7924 | 0.1319468 | 0 | 0.2938951 | 0 | 0 | 41.03344 | 0 |  | 0.0373 |  | 6.7366 |  | 29.9287 | 0.1018 |  | 0.2302 | 43.5109 |  |  | 19.1159 |  |  | 0.01 |  | 0.0391 |  | 0.049 | 0.0168 |  | 0.0064 |  |  | 0.042 |  |  | 0.0196 |  | 2.5349 |  | 25.8696 | 0.0389 |  | 0.0824 | 57.1515 |  |  | 14.3031 | [5 empty] | 91.766 |  |  | 0.984 |  | 0.918 |  | 0.879 | 0.817 |  | 0.915 |  |  | 1.004 |  |  | CaO |  | FeO |  | MgO | MnO |  | NiO |  |  | SiO2 |  |  | EDS |  | EDS |  | EDS | EDS |  | WDS |  |  | EDS |  |  | Diopside |  | Fayalite |  | Forsterite | Mn |  | MAC - Pentlandite |  |  | Forsterite |  | 2024-08-13 20:00 | 2024-08-13 20:00 |  | 2024-08-13 20:00 |  | 2024-10-01 09:56 | 2024-08-13 20:00 |  | 0.00031 |  | 0.05624 |  | 0.15212 | 0.00083 |  | 0.00192 |  |  | 0.09954 |  | 26.3 | 19.19 | 0.04 | 0.08 | 6.19 | 0.21 | [7 empty] | No | No | No | Yes | No | No | [7 empty] | K series | K series | K series | K series | K series | K series | Kα | [7 empty] | Mac_olivine_Monday_afternoon_1
1 | Mac_olivine_Tuesday_evening_1 | 98.9465 | 98.9465 |  | 0.063 |  | 8.6429 |  | 49.1678 | 0.1394 |  | 0.4486 |  |  | 40.4847 |  |  | 0.0138 |  | 0.0501 |  | 0.081 | 0.0215 |  | 0.0294 |  |  | 0.0893 |  | 0 | 0.06367084 | 0 | 8.734931 | 0 | 49.69135 | 0.1408844 | 0 | 0.4533768 | 0 | 0 | 40.91579 | 0 |  | 0.0451 |  | 6.7183 |  | 29.6537 | 0.108 |  | 0.3525 | 43.1446 |  |  | 18.9244 |  |  | 0.0099 |  | 0.0389 |  | 0.0488 | 0.0167 |  | 0.0231 |  |  | 0.0418 |  |  | 0.0238 |  | 2.5489 |  | 25.8435 | 0.0416 |  | 0.1272 | 57.1383 |  |  | 14.2766 | [8 empty] | 0.984 |  | 0.919 |  | 0.876 | 0.818 |  | 0.836 |  |  | 1.004 |  |  | CaO |  | FeO |  | MgO | MnO |  | NiO |  |  | SiO2 |  |  | EDS |  | EDS |  | EDS | EDS |  | EDS |  |  | EDS |  |  | Diopside |  | Fayalite |  | Forsterite | Mn |  | Ni |  |  | Forsterite |  | 2024-08-13 20:00 | 2024-08-13 20:00 |  | 2024-08-13 20:00 |  |  | 2024-08-13 20:00 |  | 0.00038 |  | 0.05613 |  | 0.15026 | 0.00088 |  | 0.00295 |  |  | 0.09849 |  | 25.98 | 18.99 | 0.04 | 0.09 | 6.17 | 0.29 | [7 empty] | No | No | No | Yes | No | Yes | [7 empty] | K series | K series | K series | K series | K series | K series | K series | [7 empty] | Mac_olivine_Tuesday_evening_1
2 | KL2-G_Monday_afternoon_1 | 97.7901 | 97.7901 | 13.4323 | 10.7144 | 0.0437 | 10.5868 | 0.473 | 7.1718 | 0.1588 | 2.3054 |  | 0.2277 |  | 50.0598 | 2.6166 | 0.0504 | 0.0375 | 0.0213 | 0.0545 | 0.0139 | 0.0395 | 0.0224 | 0.0318 |  | 0.0265 |  | 0.0926 | 0.0314 | 13.73582 | 10.95651 | 0.04468746 | 10.82602 | 0.4836881 | 7.333856 | 0.1623883 | 2.357494 | 0 | 0.2328452 | 0 | 51.19097 | 2.675726 | 7.1092 | 7.6576 | 0.0299 | 8.2293 | 0.3927 | 4.3254 | 0.123 | 1.7103 |  | 43.1446 | 0.0994 |  | 23.4002 | 1.5687 | 0.0267 | 0.0268 | 0.0146 | 0.0423 | 0.0115 | 0.0238 | 0.0174 | 0.0236 |  | 0.0116 |  | 0.0433 | 0.0188 | 5.9437 | 4.31 | 0.013 | 3.3241 | 0.2265 | 4.0135 | 0.0505 | 1.6782 |  | 60.8342 | 0.0724 |  | 18.7951 | 0.7388 | [6 empty] | 0.733 | 1.003 | 0.835 | 0.916 | 1.024 | 0.761 | 0.812 | 0.767 |  | 0.919 |  | 1.155 | 0.804 | Al2O3 | CaO | Cr2O3 | FeO | K2O | MgO | MnO | Na2O |  | P2O5 |  | SiO2 | TiO2 | EDS | EDS | EDS | EDS | EDS | EDS | EDS | EDS |  | EDS |  | EDS | EDS | Al2O3 | Diopside | Cr | Fayalite | Orthoclase | Forsterite | Mn | Jadeite |  | GaP |  | Forsterite | Ti | 2024-08-13 20:00 | 2024-08-13 20:00 | 2024-10-02 19:44 | 2024-08-13 20:00 | 2024-09-30 22:08 |  | 2024-08-13 20:00 | 0.03742 | 0.06595 | 0.00025 | 0.06851 | 0.0032 | 0.01902 | 0.001 | 0.00515 |  | 0.00051 |  | 0.14016 | 0.01261 | 3.29 | 27.03 | 7.68 | 0.1 | 7.54 |  | 1.31 | 5.21 | 0.09 | 0.4 | 1.26 | 0.02 |  | No | No | No | Yes | No |  | No | Yes | Yes | No | Yes | Yes |  | K series | K series | K series | K series | K series | K series |  | K series | K series | K series | K series | K series | K series |  | KL2-G_Monday_afternoon_1
3 | KL2-G_Monday_afternoon_2 | 98.2394 | 98.2394 | 13.4273 | 10.8081 | 0.0726 | 10.7056 | 0.4951 | 7.1599 | 0.1744 | 2.3037 |  | 0.2263 |  | 50.2105 | 2.6559 | 0.0506 | 0.0376 | 0.0215 | 0.0548 | 0.014 | 0.0395 | 0.0225 | 0.0319 |  | 0.0265 |  | 0.0928 | 0.0317 | 13.66794 | 11.0018 | 0.0739011 | 10.89746 | 0.5039729 | 7.288216 | 0.1775255 | 2.344986 | 0 | 0.2303556 | 0 | 51.11035 | 2.703498 | 7.1065 | 7.7246 | 0.0497 | 8.3216 | 0.411 | 4.3182 | 0.1351 | 1.709 |  | 43.3019 | 0.0988 |  | 23.4707 | 1.5923 | 0.0268 | 0.0269 | 0.0147 | 0.0426 | 0.0116 | 0.0239 | 0.0174 | 0.0237 |  | 0.0116 |  | 0.0434 | 0.019 | 5.9191 | 4.3314 | 0.0215 | 3.3487 | 0.2362 | 3.9917 | 0.0553 | 1.6707 |  | 60.826 | 0.0717 |  | 18.7807 | 0.7471 | [6 empty] | 0.733 | 1.004 | 0.835 | 0.916 | 1.025 | 0.76 | 0.812 | 0.766 |  | 0.919 |  | 1.155 | 0.804 | Al2O3 | CaO | Cr2O3 | FeO | K2O | MgO | MnO | Na2O |  | P2O5 |  | SiO2 | TiO2 | EDS | EDS | EDS | EDS | EDS | EDS | EDS | EDS |  | EDS |  | EDS | EDS | Al2O3 | Diopside | Cr | Fayalite | Orthoclase | Forsterite | Mn | Jadeite |  | GaP |  | Forsterite | Ti | 2024-08-13 20:00 | 2024-08-13 20:00 | 2024-10-02 19:44 | 2024-08-13 20:00 | 2024-09-30 22:08 |  | 2024-08-13 20:00 | 0.0374 | 0.06655 | 0.00041 | 0.06929 | 0.00335 | 0.01897 | 0.0011 | 0.00514 |  | 0.00051 |  | 0.14063 | 0.0128 | 3.28 | 27.12 | 7.75 | 0.11 | 7.62 |  | 1.31 | 5.21 | 0.09 | 0.42 | 1.28 | 0.04 |  | No | No | No | Yes | No |  | No | Yes | Yes | No | Yes | Yes |  | K series | K series | K series | K series | K series | K series |  | K series | K series | K series | K series | K series | K series |  | KL2-G_Monday_afternoon_2
4 | KL2-G_Monday_afternoon_3 | 98.0297 | 98.0297 | 13.5141 | 10.7829 | 0.08 | 10.666 | 0.4782 | 7.1828 | 0.1607 | 2.2955 |  | 0.2092 |  | 50.0745 | 2.5857 | 0.0506 | 0.0375 | 0.0214 | 0.0546 | 0.014 | 0.0395 | 0.0224 | 0.0318 |  | 0.0267 |  | 0.0926 | 0.0315 | 13.78573 | 10.99964 | 0.081608 | 10.88039 | 0.4878118 | 7.327175 | 0.1639301 | 2.34164 | 0 | 0.2134049 | 0 | 51.081 | 2.637673 | 7.1525 | 7.7066 | 0.0547 | 8.2908 | 0.397 | 4.332 | 0.1245 | 1.703 |  | 43.22 | 0.0913 |  | 23.4071 | 1.5502 | 0.0268 | 0.0268 | 0.0146 | 0.0425 | 0.0116 | 0.0238 | 0.0173 | 0.0236 |  | 0.0117 |  | 0.0433 | 0.0189 | 5.9681 | 4.329 | 0.0237 | 3.3423 | 0.2286 | 4.0117 | 0.051 | 1.6677 |  | 60.8196 | 0.0664 |  | 18.7633 | 0.7286 | [6 empty] | 0.733 | 1.004 | 0.835 | 0.916 | 1.024 | 0.76 | 0.812 | 0.767 |  | 0.919 |  | 1.155 | 0.804 | Al2O3 | CaO | Cr2O3 | FeO | K2O | MgO | MnO | Na2O |  | P2O5 |  | SiO2 | TiO2 | EDS | EDS | EDS | EDS | EDS | EDS | EDS | EDS |  | EDS |  | EDS | EDS | Al2O3 | Diopside | Cr | Fayalite | Orthoclase | Forsterite | Mn | Jadeite |  | GaP |  | Forsterite | Ti | 2024-08-13 20:00 | 2024-08-13 20:00 | 2024-10-02 19:44 | 2024-08-13 20:00 | 2024-09-30 22:08 |  | 2024-08-13 20:00 | 0.03764 | 0.06639 | 0.00046 | 0.06903 | 0.00323 | 0.01904 | 0.00101 | 0.00513 |  | 0.00047 |  | 0.14014 | 0.01246 | 3.29 | 27.02 | 7.74 | 0.1 | 7.59 |  | 1.31 | 5.24 | 0.08 | 0.41 | 1.25 | 0.05 |  | No | No | No | Yes | No |  | No | Yes | Yes | No | Yes | Yes |  | K series | K series | K series | K series | K series | K series |  | K series | K series | K series | K series | K series | K series |  | KL2-G_Monday_afternoon_3
5 | KL2-G_Monday_evening_1 | 97.7859 | 97.7859 | 13.4755 | 10.7482 | 0.0455 | 10.5627 | 0.4825 | 7.1112 | 0.1671 | 2.3595 |  | 0.2346 |  | 49.9729 | 2.6263 | 0.0505 | 0.0374 | 0.0214 | 0.0545 | 0.0139 | 0.0394 | 0.0224 | 0.032 |  | 0.0265 |  | 0.0925 | 0.0315 | 13.7806 | 10.99155 | 0.04653018 | 10.80185 | 0.4934244 | 7.272207 | 0.1708834 | 2.412922 | 0 | 0.2399116 | 0 | 51.10435 | 2.685763 | 7.1321 | 7.6818 | 0.0311 | 8.2106 | 0.4005 | 4.2888 | 0.1294 | 1.7504 |  | 43.1247 | 0.1024 |  | 23.3596 | 1.5745 | 0.0267 | 0.0268 | 0.0147 | 0.0424 | 0.0115 | 0.0238 | 0.0174 | 0.0237 |  | 0.0116 |  | 0.0433 | 0.0189 | 5.9639 | 4.3244 | 0.0135 | 3.3171 | 0.2311 | 3.9802 | 0.0532 | 1.7179 |  | 60.8167 | 0.0746 |  | 18.7657 | 0.7417 | [6 empty] | 0.733 | 1.004 | 0.835 | 0.916 | 1.024 | 0.76 | 0.812 | 0.767 |  | 0.919 |  | 1.155 | 0.804 | Al2O3 | CaO | Cr2O3 | FeO | K2O | MgO | MnO | Na2O |  | P2O5 |  | SiO2 | TiO2 | EDS | EDS | EDS | EDS | EDS | EDS | EDS | EDS |  | EDS |  | EDS | EDS | Al2O3 | Diopside | Cr | Fayalite | Orthoclase | Forsterite | Mn | Jadeite |  | GaP |  | Forsterite | Ti | 2024-08-13 20:00 | 2024-08-13 20:00 | 2024-10-02 19:44 | 2024-08-13 20:00 | 2024-09-30 22:08 |  | 2024-08-13 20:00 | 0.03756 | 0.06617 | 0.00026 | 0.06836 | 0.00326 | 0.01886 | 0.00105 | 0.00528 |  | 0.00053 |  | 0.13992 | 0.01266 | 3.26 | 26.98 | 7.71 | 0.11 | 7.52 |  | 1.34 | 5.23 | 0.09 | 0.41 | 1.27 | 0.03 |  | No | No | No | Yes | No |  | No | Yes | Yes | No | Yes | Yes |  | K series | K series | K series | K series | K series | K series |  | K series | K series | K series | K series | K series | K series |  | KL2-G_Monday_evening_1
6 | KL2-G_Monday_evening_2 | 98.119 | 98.119 | 13.4577 | 10.7974 | 0.0316 | 10.6911 | 0.4996 | 7.1533 | 0.1714 | 2.3658 |  | 0.2197 |  | 50.0609 | 2.6705 | 0.0505 | 0.0375 | 0.0214 | 0.0547 | 0.0139 | 0.0395 | 0.0226 | 0.0319 |  | 0.0265 |  | 0.0926 | 0.0316 | 13.71569 | 11.00439 | 0.03220579 | 10.89605 | 0.5091776 | 7.290433 | 0.1746858 | 2.411154 | 0 | 0.2239118 | 0 | 51.0206 | 2.721695 | 7.1226 | 7.717 | 0.0216 | 8.3104 | 0.4147 | 4.3142 | 0.1327 | 1.7551 |  | 43.2329 | 0.0959 |  | 23.4007 | 1.601 | 0.0267 | 0.0268 | 0.0146 | 0.0426 | 0.0116 | 0.0238 | 0.0175 | 0.0236 |  | 0.0116 |  | 0.0433 | 0.0189 | 5.9394 | 4.3321 | 0.0094 | 3.3481 | 0.2386 | 3.9926 | 0.0544 | 1.7177 |  | 60.7996 | 0.0697 |  | 18.7464 | 0.752 | [6 empty] | 0.733 | 1.004 | 0.835 | 0.916 | 1.025 | 0.759 | 0.812 | 0.766 |  | 0.919 |  | 1.155 | 0.804 | Al2O3 | CaO | Cr2O3 | FeO | K2O | MgO | MnO | Na2O |  | P2O5 |  | SiO2 | TiO2 | EDS | EDS | EDS | EDS | EDS | EDS | EDS | EDS |  | EDS |  | EDS | EDS | Al2O3 | Diopside | Cr | Fayalite | Orthoclase | Forsterite | Mn | Jadeite |  | GaP |  | Forsterite | Ti | 2024-08-13 20:00 | 2024-08-13 20:00 | 2024-10-02 19:44 | 2024-08-13 20:00 | 2024-09-30 22:08 |  | 2024-08-13 20:00 | 0.03747 | 0.06648 | 0.00018 | 0.0692 | 0.00338 | 0.01895 | 0.00108 | 0.00528 |  | 0.00049 |  | 0.14014 | 0.01287 | 3.28 | 27.03 | 7.75 | 0.11 | 7.61 |  | 1.35 | 5.22 | 0.09 | 0.42 | 1.29 | 0.02 |  | No | No | No | Yes | No |  | No | Yes | Yes | No | Yes | Yes |  | K series | K series | K series | K series | K series | K series |  | K series | K series | K series | K series | K series | K series |  | KL2-G_Monday_evening_2
7 | KL2-G_Tuesday_morning_1 | 97.8166 | 97.8166 | 13.4421 | 10.7442 | 0.0626 | 10.5927 | 0.4863 | 7.1203 | 0.1889 | 2.3309 |  | 0.2237 |  | 49.9851 | 2.6399 | 0.0504 | 0.0373 | 0.0213 | 0.0544 | 0.0139 | 0.0394 | 0.0225 | 0.0319 |  | 0.0264 |  | 0.0924 | 0.0314 | 13.74213 | 10.98401 | 0.06399725 | 10.82913 | 0.4971544 | 7.279227 | 0.1931163 | 2.382926 | 0 | 0.2286931 | 0 | 51.10078 | 2.698823 | 7.1144 | 7.679 | 0.0428 | 8.2338 | 0.4037 | 4.2943 | 0.1463 | 1.7292 |  | 43.1275 | 0.0976 |  | 23.3653 | 1.5827 | 0.0267 | 0.0267 | 0.0146 | 0.0423 | 0.0115 | 0.0238 | 0.0174 | 0.0236 |  | 0.0115 |  | 0.0432 | 0.0188 | 5.9491 | 4.3228 | 0.0186 | 3.3265 | 0.233 | 3.9853 | 0.0601 | 1.6971 |  | 60.8206 | 0.0711 |  | 18.7703 | 0.7455 | [6 empty] | 0.733 | 1.004 | 0.835 | 0.916 | 1.024 | 0.76 | 0.812 | 0.767 |  | 0.919 |  | 1.155 | 0.804 | Al2O3 | CaO | Cr2O3 | FeO | K2O | MgO | MnO | Na2O |  | P2O5 |  | SiO2 | TiO2 | EDS | EDS | EDS | EDS | EDS | EDS | EDS | EDS |  | EDS |  | EDS | EDS | Al2O3 | Diopside | Cr | Fayalite | Orthoclase | Forsterite | Mn | Jadeite |  | GaP |  | Forsterite | Ti | 2024-08-13 20:00 | 2024-08-13 20:00 | 2024-10-02 19:44 | 2024-08-13 20:00 | 2024-09-30 22:08 |  | 2024-08-13 20:00 | 0.03746 | 0.06615 | 0.00036 | 0.06856 | 0.00329 | 0.01888 | 0.00119 | 0.00521 |  | 0.0005 |  | 0.13998 | 0.01272 | 3.26 | 26.99 | 7.71 | 0.12 | 7.54 |  | 1.33 | 5.22 | 0.09 | 0.41 | 1.27 | 0.04 |  | No | No | No | Yes | No |  | No | Yes | Yes | No | Yes | Yes |  | K series | K series | K series | K series | K series | K series |  | K series | K series | K series | K series | K series | K series |  | KL2-G_Tuesday_morning_1
8 | KL2-G_Tuesday_morning_2 | 97.6986 | 97.6986 | 13.5064 | 10.6779 | 0.0451 | 10.5831 | 0.4759 | 7.1341 | 0.1369 | 2.3508 |  | 0.2086 |  | 49.8976 | 2.6822 | 0.0505 | 0.0373 | 0.0213 | 0.0544 | 0.0139 | 0.0395 | 0.0223 | 0.0318 |  | 0.0266 |  | 0.0925 | 0.0316 | 13.82456 | 10.92943 | 0.04616238 | 10.8324 | 0.4871104 | 7.302152 | 0.1401248 | 2.406176 | 0 | 0.2135138 | 0 | 51.07299 | 2.745382 | 7.1484 | 7.6316 | 0.0309 | 8.2264 | 0.3951 | 4.3027 | 0.106 | 1.7439 |  | 43.0902 | 0.091 |  | 23.3244 | 1.608 | 0.0267 | 0.0267 | 0.0146 | 0.0423 | 0.0115 | 0.0238 | 0.0173 | 0.0236 |  | 0.0116 |  | 0.0432 | 0.0189 | 5.9826 | 4.2997 | 0.0134 | 3.3263 | 0.2281 | 3.9964 | 0.0436 | 1.713 |  | 60.8191 | 0.0664 |  | 18.7532 | 0.7581 | [6 empty] | 0.733 | 1.004 | 0.835 | 0.916 | 1.024 | 0.76 | 0.812 | 0.768 |  | 0.919 |  | 1.155 | 0.804 | Al2O3 | CaO | Cr2O3 | FeO | K2O | MgO | MnO | Na2O |  | P2O5 |  | SiO2 | TiO2 | EDS | EDS | EDS | EDS | EDS | EDS | EDS | EDS |  | EDS |  | EDS | EDS | Al2O3 | Diopside | Cr | Fayalite | Orthoclase | Forsterite | Mn | Jadeite |  | GaP |  | Forsterite | Ti | 2024-08-13 20:00 | 2024-08-13 20:00 | 2024-10-02 19:44 | 2024-08-13 20:00 | 2024-09-30 22:08 |  | 2024-08-13 20:00 | 0.03764 | 0.06574 | 0.00026 | 0.06849 | 0.00322 | 0.01892 | 0.00086 | 0.00526 |  | 0.00047 |  | 0.13965 | 0.01293 | 3.27 | 26.93 | 7.66 | 0.09 | 7.53 |  | 1.34 | 5.24 | 0.08 | 0.4 | 1.29 | 0.03 |  | No | No | No | Yes | No |  | No | Yes | Yes | No | Yes | Yes |  | K series | K series | K series | K series | K series | K series |  | K series | K series | K series | K series | K series | K series |  | KL2-G_Tuesday_morning_2
9 | KL2-G_Tuesday_morning_3 | 98.3137 | 98.3137 | 13.514 | 10.7615 | 0.0331 | 10.6171 | 0.4984 | 7.2504 | 0.1723 | 2.3276 |  | 0.1862 |  | 50.2933 | 2.6598 | 0.0506 | 0.0375 | 0.0214 | 0.0545 | 0.014 | 0.0396 | 0.0225 | 0.0318 |  | 0.0266 |  | 0.0927 | 0.0315 | 13.7458 | 10.94608 | 0.03366774 | 10.79921 | 0.5069487 | 7.374761 | 0.1752553 | 2.367524 | 0 | 0.1893937 | 0 | 51.15594 | 2.705422 | 7.1524 | 7.6913 | 0.0226 | 8.2528 | 0.4138 | 4.3728 | 0.1335 | 1.7267 |  | 43.3625 | 0.0813 |  | 23.5094 | 1.5946 | 0.0268 | 0.0268 | 0.0146 | 0.0424 | 0.0116 | 0.0239 | 0.0174 | 0.0236 |  | 0.0116 |  | 0.0434 | 0.0189 | 5.9482 | 4.3061 | 0.0098 | 3.316 | 0.2374 | 4.036 | 0.0545 | 1.6854 |  | 60.8179 | 0.0589 |  | 18.7828 | 0.747 | [6 empty] | 0.733 | 1.004 | 0.835 | 0.916 | 1.024 | 0.761 | 0.812 | 0.768 |  | 0.919 |  | 1.155 | 0.804 | Al2O3 | CaO | Cr2O3 | FeO | K2O | MgO | MnO | Na2O |  | P2O5 |  | SiO2 | TiO2 | EDS | EDS | EDS | EDS | EDS | EDS | EDS | EDS |  | EDS |  | EDS | EDS | Al2O3 | Diopside | Cr | Fayalite | Orthoclase | Forsterite | Mn | Jadeite |  | GaP |  | Forsterite | Ti | 2024-08-13 20:00 | 2024-08-13 20:00 | 2024-10-02 19:44 | 2024-08-13 20:00 | 2024-09-30 22:08 |  | 2024-08-13 20:00 | 0.03765 | 0.06624 | 0.00019 | 0.06871 | 0.00337 | 0.01924 | 0.00108 | 0.00521 |  | 0.00042 |  | 0.14082 | 0.01282 | 3.33 | 27.16 | 7.72 | 0.11 | 7.56 |  | 1.33 | 5.24 | 0.07 | 0.42 | 1.28 | 0.02 |  | No | No | No | Yes | No |  | No | Yes | Yes | No | Yes | Yes |  | K series | K series | K series | K series | K series | K series |  | K series | K series | K series | K series | K series | K series |  | KL2-G_Tuesday_morning_3
10 | KL2-G_Tuesday_afternoon_1 | 98.874 | 98.874 | 13.5128 | 10.8284 | 0.0309 | 10.7612 | 0.4786 | 7.3111 | 0.1503 | 2.2994 |  | 0.2196 |  | 50.5979 | 2.6836 | 0.0507 | 0.0376 | 0.0215 | 0.0548 | 0.0139 | 0.0397 | 0.0225 | 0.032 |  | 0.0265 |  | 0.0929 | 0.0316 | 13.66671 | 10.95174 | 0.03125196 | 10.88377 | 0.4840514 | 7.394375 | 0.152012 | 2.325591 | 0 | 0.2221013 | 0 | 51.17422 | 2.714167 | 7.1518 | 7.7392 | 0.0212 | 8.3649 | 0.3973 | 4.4094 | 0.1164 | 1.7059 |  | 43.6115 | 0.0958 |  | 23.6518 | 1.6089 | 0.0268 | 0.0269 | 0.0147 | 0.0426 | 0.0116 | 0.0239 | 0.0174 | 0.0238 |  | 0.0116 |  | 0.0434 | 0.0189 | 5.9153 | 4.3093 | 0.0091 | 3.3427 | 0.2268 | 4.0476 | 0.0473 | 1.6559 |  | 60.8338 | 0.0691 |  | 18.7936 | 0.7496 | [6 empty] | 0.733 | 1.004 | 0.835 | 0.916 | 1.024 | 0.761 | 0.812 | 0.767 |  | 0.919 |  | 1.155 | 0.804 | Al2O3 | CaO | Cr2O3 | FeO | K2O | MgO | MnO | Na2O |  | P2O5 |  | SiO2 | TiO2 | EDS | EDS | EDS | EDS | EDS | EDS | EDS | EDS |  | EDS |  | EDS | EDS | Al2O3 | Diopside | Cr | Fayalite | Orthoclase | Forsterite | Mn | Jadeite |  | GaP |  | Forsterite | Ti | 2024-08-13 20:00 | 2024-08-13 20:00 | 2024-10-02 19:44 | 2024-08-13 20:00 | 2024-09-30 22:08 |  | 2024-08-13 20:00 | 0.03763 | 0.06667 | 0.00018 | 0.06965 | 0.00323 | 0.0194 | 0.00095 | 0.00514 |  | 0.00049 |  | 0.14171 | 0.01294 | 3.35 | 27.33 | 7.77 | 0.09 | 7.66 |  | 1.31 | 5.24 | 0.09 | 0.41 | 1.29 | 0.02 |  | No | No | No | Yes | No |  | No | Yes | Yes | No | Yes | Yes |  | K series | K series | K series | K series | K series | K series |  | K series | K series | K series | K series | K series | K series |  | KL2-G_Tuesday_afternoon_1
11 | KL2-G_Tuesday_afternoon_2 | 97.9889 | 97.9889 | 13.5296 | 10.6607 | 0.04 | 10.5482 | 0.4786 | 7.1844 | 0.1748 | 2.3168 |  | 0.2235 |  | 50.1711 | 2.6613 | 0.0505 | 0.0374 | 0.0213 | 0.0544 | 0.0139 | 0.0395 | 0.0224 | 0.0318 |  | 0.0264 |  | 0.0927 | 0.0315 | 13.80726 | 10.87949 | 0.04082091 | 10.76468 | 0.4884222 | 7.331843 | 0.1783874 | 2.364347 | 0 | 0.2280868 | 0 | 51.20075 | 2.715917 | 7.1607 | 7.6193 | 0.0273 | 8.1993 | 0.3973 | 4.333 | 0.1354 | 1.7187 |  | 43.2526 | 0.0975 |  | 23.4523 | 1.5955 | 0.0267 | 0.0267 | 0.0146 | 0.0423 | 0.0115 | 0.0238 | 0.0173 | 0.0236 |  | 0.0115 |  | 0.0433 | 0.0189 | 5.9727 | 4.2783 | 0.0118 | 3.3042 | 0.2287 | 4.011 | 0.0555 | 1.6825 |  | 60.8425 | 0.0709 |  | 18.7924 | 0.7496 | [6 empty] | 0.734 | 1.003 | 0.835 | 0.916 | 1.024 | 0.761 | 0.812 | 0.768 |  | 0.919 |  | 1.155 | 0.804 | Al2O3 | CaO | Cr2O3 | FeO | K2O | MgO | MnO | Na2O |  | P2O5 |  | SiO2 | TiO2 | EDS | EDS | EDS | EDS | EDS | EDS | EDS | EDS |  | EDS |  | EDS | EDS | Al2O3 | Diopside | Cr | Fayalite | Orthoclase | Forsterite | Mn | Jadeite |  | GaP |  | Forsterite | Ti | 2024-08-13 20:00 | 2024-08-13 20:00 | 2024-10-02 19:44 | 2024-08-13 20:00 | 2024-09-30 22:08 |  | 2024-08-13 20:00 | 0.03773 | 0.06562 | 0.00023 | 0.06826 | 0.00323 | 0.01908 | 0.0011 | 0.00519 |  | 0.0005 |  | 0.1405 | 0.01283 | 3.3 | 27.09 | 7.65 | 0.11 | 7.51 |  | 1.32 | 5.25 | 0.09 | 0.41 | 1.28 | 0.02 |  | No | No | No | Yes | No |  | No | Yes | Yes | No | Yes | Yes |  | K series | K series | K series | K series | K series | K series |  | K series | K series | K series | K series | K series | K series |  | KL2-G_Tuesday_afternoon_2
12 | KL2-G_Tuesday_afternoon_3 | 98.4105 | 98.4105 | 13.5309 | 10.7236 | 0.0397 | 10.6413 | 0.482 | 7.2542 | 0.1916 | 2.3684 |  | 0.1779 |  | 50.3851 | 2.6159 | 0.0507 | 0.0374 | 0.0213 | 0.0544 | 0.0139 | 0.0397 | 0.0225 | 0.032 |  | 0.0266 |  | 0.0929 | 0.0315 | 13.74943 | 10.89679 | 0.04034118 | 10.81316 | 0.4897846 | 7.37136 | 0.1946945 | 2.406651 | 0 | 0.1807732 | 0 | 51.19885 | 2.658149 | 7.1614 | 7.6642 | 0.0271 | 8.2717 | 0.4001 | 4.3751 | 0.1484 | 1.757 |  | 43.4073 | 0.0776 |  | 23.5523 | 1.5683 | 0.0268 | 0.0267 | 0.0146 | 0.0423 | 0.0116 | 0.0239 | 0.0174 | 0.0237 |  | 0.0116 |  | 0.0434 | 0.0189 | 5.9489 | 4.286 | 0.0117 | 3.3198 | 0.2294 | 4.0335 | 0.0605 | 1.713 |  | 60.8115 | 0.0562 |  | 18.7957 | 0.7338 | [6 empty] | 0.733 | 1.004 | 0.835 | 0.916 | 1.024 | 0.761 | 0.812 | 0.768 |  | 0.919 |  | 1.155 | 0.804 | Al2O3 | CaO | Cr2O3 | FeO | K2O | MgO | MnO | Na2O |  | P2O5 |  | SiO2 | TiO2 | EDS | EDS | EDS | EDS | EDS | EDS | EDS | EDS |  | EDS |  | EDS | EDS | Al2O3 | Diopside | Cr | Fayalite | Orthoclase | Forsterite | Mn | Jadeite |  | GaP |  | Forsterite | Ti | 2024-08-13 20:00 | 2024-08-13 20:00 | 2024-10-02 19:44 | 2024-08-13 20:00 | 2024-09-30 22:08 |  | 2024-08-13 20:00 | 0.03769 | 0.06601 | 0.00023 | 0.06887 | 0.00326 | 0.01925 | 0.00121 | 0.0053 |  | 0.0004 |  | 0.14106 | 0.01261 | 3.33 | 27.2 | 7.69 | 0.12 | 7.58 |  | 1.35 | 5.25 | 0.07 | 0.41 | 1.26 | 0.02 |  | No | No | No | Yes | No |  | No | Yes | Yes | No | Yes | Yes |  | K series | K series | K series | K series | K series | K series |  | K series | K series | K series | K series | K series | K series |  | KL2-G_Tuesday_afternoon_3
13 | KL2-G_Tuesday_evening_1 | 98.8469 | 98.8469 | 13.6214 | 10.7667 | 0.0394 | 10.6383 | 0.4946 | 7.249 | 0.1931 | 2.3608 |  | 0.2325 |  | 50.6197 | 2.6313 | 0.0509 | 0.0375 | 0.0214 | 0.0546 | 0.014 | 0.0397 | 0.0225 | 0.0319 |  | 0.0266 |  | 0.0931 | 0.0315 | 13.78031 | 10.89231 | 0.03985966 | 10.76241 | 0.5003703 | 7.333571 | 0.1953528 | 2.388342 | 0 | 0.2352125 | 0 | 51.21026 | 2.661998 | 7.2093 | 7.695 | 0.0269 | 8.2693 | 0.4106 | 4.3719 | 0.1496 | 1.7514 |  | 43.6218 | 0.1015 |  | 23.662 | 1.5775 | 0.0269 | 0.0268 | 0.0146 | 0.0425 | 0.0116 | 0.0239 | 0.0174 | 0.0237 |  | 0.0116 |  | 0.0435 | 0.0189 | 5.9611 | 4.2834 | 0.0116 | 3.3035 | 0.2343 | 4.012 | 0.0607 | 1.6996 |  | 60.8299 | 0.0731 |  | 18.7961 | 0.7348 | [6 empty] | 0.734 | 1.003 | 0.835 | 0.916 | 1.024 | 0.761 | 0.812 | 0.768 |  | 0.919 |  | 1.155 | 0.804 | Al2O3 | CaO | Cr2O3 | FeO | K2O | MgO | MnO | Na2O |  | P2O5 |  | SiO2 | TiO2 | EDS | EDS | EDS | EDS | EDS | EDS | EDS | EDS |  | EDS |  | EDS | EDS | Al2O3 | Diopside | Cr | Fayalite | Orthoclase | Forsterite | Mn | Jadeite |  | GaP |  | Forsterite | Ti | 2024-08-13 20:00 | 2024-08-13 20:00 | 2024-10-02 19:44 | 2024-08-13 20:00 | 2024-09-30 22:08 |  | 2024-08-13 20:00 | 0.03798 | 0.06626 | 0.00022 | 0.06885 | 0.00334 | 0.01924 | 0.00121 | 0.00528 |  | 0.00052 |  | 0.14177 | 0.01268 | 3.33 | 27.34 | 7.72 | 0.12 | 7.57 |  | 1.35 | 5.29 | 0.09 | 0.42 | 1.27 | 0.02 |  | No | No | No | Yes | No |  | No | Yes | Yes | No | Yes | Yes |  | K series | K series | K series | K series | K series | K series |  | K series | K series | K series | K series | K series | K series |  | KL2-G_Tuesday_evening_1
14 | KL2-G_Tuesday_evening_2 | 98.6625 | 98.6625 | 13.6257 | 10.7757 | 0.0377 | 10.5482 | 0.4861 | 7.2721 | 0.1683 | 2.3127 |  | 0.2087 |  | 50.5833 | 2.6441 | 0.0508 | 0.0375 | 0.0213 | 0.0546 | 0.0139 | 0.0398 | 0.0225 | 0.0319 |  | 0.0266 |  | 0.0931 | 0.0316 | 13.8104 | 10.92177 | 0.03821103 | 10.69118 | 0.4926892 | 7.370675 | 0.1705814 | 2.344049 | 0 | 0.211529 | 0 | 51.26897 | 2.679942 | 7.2115 | 7.7015 | 0.0258 | 8.1993 | 0.4035 | 4.3859 | 0.1303 | 1.7157 |  | 43.5678 | 0.0911 |  | 23.6449 | 1.5852 | 0.0269 | 0.0268 | 0.0146 | 0.0424 | 0.0116 | 0.024 | 0.0174 | 0.0237 |  | 0.0116 |  | 0.0435 | 0.019 | 5.9719 | 4.2934 | 0.0111 | 3.2804 | 0.2306 | 4.0308 | 0.053 | 1.6675 |  | 60.8455 | 0.0657 |  | 18.8107 | 0.7394 | [6 empty] | 0.734 | 1.003 | 0.834 | 0.916 | 1.024 | 0.762 | 0.812 | 0.769 |  | 0.919 |  | 1.156 | 0.804 | Al2O3 | CaO | Cr2O3 | FeO | K2O | MgO | MnO | Na2O |  | P2O5 |  | SiO2 | TiO2 | EDS | EDS | EDS | EDS | EDS | EDS | EDS | EDS |  | EDS |  | EDS | EDS | Al2O3 | Diopside | Cr | Fayalite | Orthoclase | Forsterite | Mn | Jadeite |  | GaP |  | Forsterite | Ti | 2024-08-13 20:00 | 2024-08-13 20:00 | 2024-10-02 19:44 | 2024-08-13 20:00 | 2024-09-30 22:08 |  | 2024-08-13 20:00 | 0.03801 | 0.06631 | 0.00022 | 0.06825 | 0.00328 | 0.01933 | 0.00106 | 0.00518 |  | 0.00047 |  | 0.14169 | 0.01274 | 3.34 | 27.32 | 7.73 | 0.11 | 7.51 |  | 1.32 | 5.29 | 0.08 | 0.41 | 1.27 | 0.02 |  | No | No | No | Yes | No |  | No | Yes | Yes | No | Yes | Yes |  | K series | K series | K series | K series | K series | K series |  | K series | K series | K series | K series | K series | K series |  | KL2-G_Tuesday_evening_2
15 | JDFD-2_g4_Monday_afternoon_1 | 97.5807 | 97.5807 | 13.9105 | 10.9964 |  | 11.4934 | 0.1859 | 6.4482 | 0.2227 | 2.5891 |  | 0.1357 | 0.3366 | 49.4267 | 1.8356 | 0.0512 | 0.0378 |  | 0.0563 | 0.0126 | 0.0383 | 0.0226 | 0.0327 |  | 0.026 | 0.0258 | 0.0922 | 0.0288 | 14.25537 | 11.26902 | 0 | 11.77834 | 0.1905088 | 6.608062 | 0.2282211 | 2.653288 | 0 | 0.1390642 | 0.3449449 | 50.65207 | 1.881108 | 7.3623 | 7.8592 |  | 8.934 | 0.1543 | 3.889 | 0.1725 | 1.9207 |  | 42.8899 | 0.0592 | 0.1348 | 23.1043 | 1.1004 | 0.0271 | 0.027 |  | 0.0437 | 0.0105 | 0.0231 | 0.0175 | 0.0243 |  | 0.0114 | 0.0103 | 0.0431 | 0.0173 | 6.1844 | 4.4444 |  | 3.6258 | 0.0895 | 3.6256 | 0.0711 | 1.8936 |  | 60.7611 | 0.0433 | 0.0953 | 18.6451 | 0.5207 | [6 empty] | 0.732 | 1.005 |  | 0.917 | 1.024 | 0.752 | 0.813 | 0.761 |  | 0.919 | 0.732 | 1.15 | 0.805 | Al2O3 | CaO |  | FeO | K2O | MgO | MnO | Na2O |  | P2O5 | SO3 | SiO2 | TiO2 | EDS | EDS |  | EDS | EDS | EDS | EDS | EDS |  | EDS | EDS | EDS | EDS | Al2O3 | Diopside |  | Fayalite | Orthoclase | Forsterite | Mn | Jadeite |  | GaP | FeS2 | Forsterite | Ti | 2024-08-13 20:00 | 2024-08-13 20:00 | 2024-10-02 19:44 | 2024-08-13 20:00 | 2024-09-30 22:08 |  | 2024-08-13 20:00 | 0.03871 | 0.06778 |  | 0.0745 | 0.00126 | 0.01692 | 0.0014 | 0.00574 |  | 0.0003 | 0.00085 | 0.13778 | 0.00886 | 2.93 | 26.57 | 7.9 | 0.14 | 8.2 |  | 1.46 | 5.39 | 0.05 | 0.16 | 0.89 |  | 0.1 | No | No | No | Yes | No |  | No | Yes | Yes | No | Yes |  | Yes | K series | K series | K series | K series | K series | K series |  | K series | K series | K series | K series | K series |  | K series | JDFD-2_g4_Monday_afternoon_1
16 | JDFD-2_g4_Monday_afternoon_2 | 97.0951 | 97.0951 | 14.0216 | 11.0273 |  | 11.2793 | 0.1527 | 6.0919 | 0.1953 | 2.6399 |  | 0.1246 | 0.3839 | 49.3252 | 1.8533 | 0.0511 | 0.0378 |  | 0.0558 | 0.0125 | 0.0373 | 0.0226 | 0.0326 |  | 0.0259 | 0.0258 | 0.092 | 0.029 | 14.44111 | 11.35723 | 0 | 11.61677 | 0.1572687 | 6.274164 | 0.2011432 | 2.718884 | 0 | 0.1283279 | 0.395386 | 50.80097 | 1.908749 | 7.4211 | 7.8813 |  | 8.7675 | 0.1268 | 3.6741 | 0.1512 | 1.9585 |  | 42.7385 | 0.0544 | 0.1538 | 23.0568 | 1.1111 | 0.0271 | 0.027 |  | 0.0434 | 0.0104 | 0.0225 | 0.0175 | 0.0242 |  | 0.0113 | 0.0103 | 0.043 | 0.0174 | 6.2609 | 4.4762 |  | 3.5737 | 0.0738 | 3.4401 | 0.0627 | 1.9392 |  | 60.8089 | 0.04 | 0.1092 | 18.6875 | 0.528 | [6 empty] | 0.735 | 1.005 |  | 0.917 | 1.024 | 0.753 | 0.813 | 0.762 |  | 0.919 | 0.732 | 1.152 | 0.804 | Al2O3 | CaO |  | FeO | K2O | MgO | MnO | Na2O |  | P2O5 | SO3 | SiO2 | TiO2 | EDS | EDS |  | EDS | EDS | EDS | EDS | EDS |  | EDS | EDS | EDS | EDS | Al2O3 | Diopside |  | Fayalite | Orthoclase | Forsterite | Mn | Jadeite |  | GaP | FeS2 | Forsterite | Ti | 2024-08-13 20:00 | 2024-08-13 20:00 | 2024-10-02 19:44 | 2024-08-13 20:00 | 2024-09-30 22:08 |  | 2024-08-13 20:00 | 0.03917 | 0.06797 |  | 0.07309 | 0.00103 | 0.01599 | 0.00123 | 0.00586 |  | 0.00028 | 0.00097 | 0.13769 | 0.00894 | 2.77 | 26.55 | 7.92 | 0.12 | 8.04 |  | 1.49 | 5.45 | 0.05 | 0.13 | 0.89 |  | 0.11 | No | No | No | Yes | No |  | No | Yes | Yes | No | Yes |  | Yes | K series | K series | K series | K series | K series | K series |  | K series | K series | K series | K series | K series |  | K series | JDFD-2_g4_Monday_afternoon_2
17 | JDFD-2_g2_Monday_afternoon_3 | 97.3854 | 97.3854 | 13.6166 | 10.4417 |  | 11.8117 | 0.1782 | 6.4593 | 0.2131 | 2.7095 |  | 0.2065 | 0.3785 | 49.4723 | 1.8981 | 0.0508 | 0.037 |  | 0.0568 | 0.0127 | 0.0383 | 0.0227 | 0.033 |  | 0.0263 | 0.026 | 0.0922 | 0.029 | 13.98216 | 10.72203 | 0 | 12.12881 | 0.1829841 | 6.632712 | 0.2188211 | 2.782242 | 0 | 0.2120439 | 0.3886616 | 50.80048 | 1.949058 | 7.2067 | 7.4627 |  | 9.1814 | 0.1479 | 3.8956 | 0.1651 | 2.0101 |  | 42.8106 | 0.0901 | 0.1516 | 23.1256 | 1.1379 | 0.0269 | 0.0264 |  | 0.0441 | 0.0106 | 0.0231 | 0.0176 | 0.0245 |  | 0.0115 | 0.0104 | 0.0431 | 0.0174 | 6.0665 | 4.2291 |  | 3.7341 | 0.0859 | 3.6394 | 0.0682 | 1.9858 |  | 60.7762 | 0.0661 | 0.1074 | 18.7016 | 0.5396 | [6 empty] | 0.73 | 1.005 |  | 0.918 | 1.023 | 0.75 | 0.814 | 0.759 |  | 0.918 | 0.731 | 1.15 | 0.806 | Al2O3 | CaO |  | FeO | K2O | MgO | MnO | Na2O |  | P2O5 | SO3 | SiO2 | TiO2 | EDS | EDS |  | EDS | EDS | EDS | EDS | EDS |  | EDS | EDS | EDS | EDS | Al2O3 | Diopside |  | Fayalite | Orthoclase | Forsterite | Mn | Jadeite |  | GaP | FeS2 | Forsterite | Ti | 2024-08-13 20:00 | 2024-08-13 20:00 | 2024-10-02 19:44 | 2024-08-13 20:00 | 2024-09-30 22:08 |  | 2024-08-13 20:00 | 0.03778 | 0.06436 |  | 0.07661 | 0.0012 | 0.01689 | 0.00134 | 0.00599 |  | 0.00046 | 0.00096 | 0.13791 | 0.00918 | 2.92 | 26.59 | 7.5 | 0.13 | 8.43 |  | 1.53 | 5.26 | 0.08 | 0.15 | 0.92 |  | 0.11 | No | No | No | Yes | No |  | No | Yes | Yes | No | Yes |  | Yes | K series | K series | K series | K series | K series | K series |  | K series | K series | K series | K series | K series |  | K series | JDFD-2_g2_Monday_afternoon_3
18 | JDFD-2_g2_Monday_evening_1 | 97.1739 | 97.1739 | 13.6642 | 10.3922 |  | 11.7577 | 0.207 | 6.462 | 0.192 | 2.6991 |  | 0.1389 | 0.3685 | 49.3577 | 1.9346 | 0.0509 | 0.037 |  | 0.0568 | 0.0127 | 0.0384 | 0.0227 | 0.033 |  | 0.0263 | 0.0258 | 0.0922 | 0.029 | 14.06159 | 10.69444 | 0 | 12.09965 | 0.2130202 | 6.649934 | 0.1975839 | 2.777598 | 0 | 0.1429396 | 0.3792171 | 50.79317 | 1.990864 | 7.232 | 7.4274 |  | 9.1394 | 0.1718 | 3.8973 | 0.1487 | 2.0024 |  | 42.7149 | 0.0606 | 0.1476 | 23.0721 | 1.1598 | 0.0269 | 0.0264 |  | 0.0442 | 0.0105 | 0.0231 | 0.0176 | 0.0245 |  | 0.0115 | 0.0103 | 0.0431 | 0.0174 | 6.1004 | 4.2178 |  | 3.7248 | 0.1 | 3.6485 | 0.0616 | 1.9824 |  | 60.7668 | 0.0445 | 0.1048 | 18.6972 | 0.5511 | [6 empty] | 0.73 | 1.005 |  | 0.918 | 1.023 | 0.75 | 0.814 | 0.759 |  | 0.918 | 0.732 | 1.15 | 0.806 | Al2O3 | CaO |  | FeO | K2O | MgO | MnO | Na2O |  | P2O5 | SO3 | SiO2 | TiO2 | EDS | EDS |  | EDS | EDS | EDS | EDS | EDS |  | EDS | EDS | EDS | EDS | Al2O3 | Diopside |  | Fayalite | Orthoclase | Forsterite | Mn | Jadeite |  | GaP | FeS2 | Forsterite | Ti | 2024-08-13 20:00 | 2024-08-13 20:00 | 2024-10-02 19:44 | 2024-08-13 20:00 | 2024-09-30 22:08 |  | 2024-08-13 20:00 | 0.03793 | 0.06405 |  | 0.07626 | 0.0014 | 0.0169 | 0.00121 | 0.00597 |  | 0.00031 | 0.00093 | 0.13754 | 0.00935 | 2.92 | 26.52 | 7.46 | 0.12 | 8.39 |  | 1.52 | 5.28 | 0.06 | 0.18 | 0.94 |  | 0.11 | No | No | No | Yes | No |  | No | Yes | Yes | No | Yes |  | Yes | K series | K series | K series | K series | K series | K series |  | K series | K series | K series | K series | K series |  | K series | JDFD-2_g2_Monday_evening_1
19 | JDFD-2_g2_Monday_evening_2 | 97.1273 | 97.1273 | 13.6032 | 10.4138 |  | 11.8366 | 0.1923 | 6.4916 | 0.1794 | 2.6568 |  | 0.1188 | 0.411 | 49.3066 | 1.9173 | 0.0508 | 0.037 |  | 0.0568 | 0.0127 | 0.0382 | 0.0226 | 0.033 |  | 0.026 | 0.0259 | 0.0921 | 0.0291 | 14.00552 | 10.72179 | 0 | 12.18667 | 0.1979874 | 6.683593 | 0.1847059 | 2.735376 | 0 | 0.1223136 | 0.4231556 | 50.76487 | 1.974005 | 7.1996 | 7.4428 |  | 9.2008 | 0.1597 | 3.9151 | 0.1389 | 1.971 |  | 42.6853 | 0.0518 | 0.1646 | 23.0482 | 1.1494 | 0.0269 | 0.0264 |  | 0.0442 | 0.0106 | 0.0231 | 0.0175 | 0.0245 |  | 0.0113 | 0.0104 | 0.0431 | 0.0174 | 6.078 | 4.2299 |  | 3.7528 | 0.093 | 3.6682 | 0.0576 | 1.9528 |  | 60.7732 | 0.0381 | 0.1169 | 18.6927 | 0.5466 | [6 empty] | 0.73 | 1.005 |  | 0.918 | 1.024 | 0.75 | 0.814 | 0.759 |  | 0.918 | 0.732 | 1.15 | 0.806 | Al2O3 | CaO |  | FeO | K2O | MgO | MnO | Na2O |  | P2O5 | SO3 | SiO2 | TiO2 | EDS | EDS |  | EDS | EDS | EDS | EDS | EDS |  | EDS | EDS | EDS | EDS | Al2O3 | Diopside |  | Fayalite | Orthoclase | Forsterite | Mn | Jadeite |  | GaP | FeS2 | Forsterite | Ti | 2024-08-13 20:00 | 2024-08-13 20:00 | 2024-10-02 19:44 | 2024-08-13 20:00 | 2024-09-30 22:08 |  | 2024-08-13 20:00 | 0.03774 | 0.06419 |  | 0.07677 | 0.0013 | 0.01697 | 0.00113 | 0.00587 |  | 0.00027 | 0.00104 | 0.13739 | 0.00927 | 2.94 | 26.5 | 7.48 | 0.11 | 8.45 |  | 1.5 | 5.25 | 0.05 | 0.16 | 0.93 |  | 0.12 | No | No | No | Yes | No |  | No | Yes | Yes | No | Yes |  | Yes | K series | K series | K series | K series | K series | K series |  | K series | K series | K series | K series | K series |  | K series | JDFD-2_g2_Monday_evening_2
20 | JDFD-2_g2_Tuesday_morning_1 | 97.6621 | 97.6621 | 13.7413 | 10.4146 |  | 11.7294 | 0.197 | 6.5421 | 0.2008 | 2.6836 |  | 0.158 | 0.3693 | 49.7016 | 1.9243 | 0.0508 | 0.0368 |  | 0.0566 | 0.0126 | 0.0384 | 0.0224 | 0.033 |  | 0.0263 | 0.0259 | 0.0922 | 0.029 | 14.07026 | 10.66392 | 0 | 12.0102 | 0.2017161 | 6.698716 | 0.2056071 | 2.747845 | 0 | 0.1617825 | 0.3781409 | 50.89144 | 1.970367 | 7.2727 | 7.4434 |  | 9.1174 | 0.1636 | 3.9456 | 0.1555 | 1.9909 |  | 42.9697 | 0.069 | 0.1479 | 23.2328 | 1.1537 | 0.0269 | 0.0263 |  | 0.044 | 0.0105 | 0.0232 | 0.0174 | 0.0245 |  | 0.0115 | 0.0104 | 0.0431 | 0.0174 | 6.1005 | 4.2033 |  | 3.695 | 0.0947 | 3.6731 | 0.0641 | 1.96 |  | 60.7873 | 0.0504 | 0.1044 | 18.7221 | 0.5451 | [6 empty] | 0.731 | 1.005 |  | 0.918 | 1.023 | 0.751 | 0.814 | 0.76 |  | 0.918 | 0.731 | 1.15 | 0.806 | Al2O3 | CaO |  | FeO | K2O | MgO | MnO | Na2O |  | P2O5 | SO3 | SiO2 | TiO2 | EDS | EDS |  | EDS | EDS | EDS | EDS | EDS |  | EDS | EDS | EDS | EDS | Al2O3 | Diopside |  | Fayalite | Orthoclase | Forsterite | Mn | Jadeite |  | GaP | FeS2 | Forsterite | Ti | 2024-08-13 20:00 | 2024-08-13 20:00 | 2024-10-02 19:44 | 2024-08-13 20:00 | 2024-09-30 22:08 |  | 2024-08-13 20:00 | 0.03816 | 0.06417 |  | 0.07606 | 0.00133 | 0.01713 | 0.00127 | 0.00594 |  | 0.00035 | 0.00093 | 0.13852 | 0.0093 | 2.96 | 26.71 | 7.48 | 0.13 | 8.37 |  | 1.51 | 5.31 | 0.06 | 0.17 | 0.93 |  | 0.11 | No | No | No | Yes | No |  | No | Yes | Yes | No | Yes |  | Yes | K series | K series | K series | K series | K series | K series |  | K series | K series | K series | K series | K series |  | K series | JDFD-2_g2_Tuesday_morning_1
21 | JDFD-2_g2_Tuesday_morning_2 | 97.4855 | 97.4855 | 13.7082 | 10.4174 |  | 11.6961 | 0.1905 | 6.5446 | 0.2119 | 2.717 |  | 0.1424 | 0.3918 | 49.5466 | 1.9191 | 0.0509 | 0.0368 |  | 0.0565 | 0.0127 | 0.0383 | 0.0225 | 0.0331 |  | 0.0262 | 0.0261 | 0.0923 | 0.029 | 14.06177 | 10.68609 | 0 | 11.99777 | 0.1954135 | 6.713402 | 0.2173654 | 2.787078 | 0 | 0.1460729 | 0.4019055 | 50.82453 | 1.968598 | 7.2552 | 7.4454 |  | 9.0915 | 0.1581 | 3.9471 | 0.1641 | 2.0157 |  | 42.8785 | 0.0621 | 0.1569 | 23.1603 | 1.1505 | 0.0269 | 0.0263 |  | 0.0439 | 0.0105 | 0.0231 | 0.0174 | 0.0246 |  | 0.0115 | 0.0104 | 0.0431 | 0.0174 | 6.0971 | 4.2122 |  | 3.6914 | 0.0917 | 3.6814 | 0.0677 | 1.988 |  | 60.771 | 0.0455 | 0.111 | 18.6984 | 0.5446 | [6 empty] | 0.73 | 1.005 |  | 0.918 | 1.023 | 0.751 | 0.814 | 0.76 |  | 0.918 | 0.731 | 1.149 | 0.806 | Al2O3 | CaO |  | FeO | K2O | MgO | MnO | Na2O |  | P2O5 | SO3 | SiO2 | TiO2 | EDS | EDS |  | EDS | EDS | EDS | EDS | EDS |  | EDS | EDS | EDS | EDS | Al2O3 | Diopside |  | Fayalite | Orthoclase | Forsterite | Mn | Jadeite |  | GaP | FeS2 | Forsterite | Ti | 2024-08-13 20:00 | 2024-08-13 20:00 | 2024-10-02 19:44 | 2024-08-13 20:00 | 2024-09-30 22:08 |  | 2024-08-13 20:00 | 0.03805 | 0.06419 |  | 0.07585 | 0.00129 | 0.01713 | 0.00134 | 0.00602 |  | 0.00032 | 0.00099 | 0.13805 | 0.00927 | 2.96 | 26.62 | 7.48 | 0.13 | 8.34 |  | 1.53 | 5.3 | 0.06 | 0.16 | 0.93 |  | 0.11 | No | No | No | Yes | No |  | No | Yes | Yes | No | Yes |  | Yes | K series | K series | K series | K series | K series | K series |  | K series | K series | K series | K series | K series |  | K series | JDFD-2_g2_Tuesday_morning_2
22 | JDFD-2_g2_Tuesday_morning_3 | 97.5212 | 97.5212 | 13.6442 | 10.4057 |  | 11.7434 | 0.19 | 6.5128 | 0.2204 | 2.6954 |  | 0.1746 | 0.3395 | 49.6637 | 1.9315 | 0.0509 | 0.0369 |  | 0.0567 | 0.0127 | 0.0383 | 0.0227 | 0.0331 |  | 0.0263 | 0.026 | 0.0924 | 0.0291 | 13.99101 | 10.67019 | 0 | 12.04189 | 0.1948294 | 6.678343 | 0.2260021 | 2.763912 | 0 | 0.179038 | 0.3481294 | 50.92606 | 1.980595 | 7.2213 | 7.437 |  | 9.1283 | 0.1578 | 3.928 | 0.1707 | 1.9996 |  | 42.8933 | 0.0762 | 0.136 | 23.2151 | 1.158 | 0.0269 | 0.0264 |  | 0.0441 | 0.0105 | 0.0231 | 0.0176 | 0.0245 |  | 0.0115 | 0.0104 | 0.0432 | 0.0174 | 6.0678 | 4.2068 |  | 3.7057 | 0.0915 | 3.6629 | 0.0704 | 1.972 |  | 60.783 | 0.0558 | 0.0962 | 18.7398 | 0.5481 | [6 empty] | 0.73 | 1.005 |  | 0.918 | 1.023 | 0.75 | 0.814 | 0.76 |  | 0.918 | 0.731 | 1.15 | 0.806 | Al2O3 | CaO |  | FeO | K2O | MgO | MnO | Na2O |  | P2O5 | SO3 | SiO2 | TiO2 | EDS | EDS |  | EDS | EDS | EDS | EDS | EDS |  | EDS | EDS | EDS | EDS | Al2O3 | Diopside |  | Fayalite | Orthoclase | Forsterite | Mn | Jadeite |  | GaP | FeS2 | Forsterite | Ti | 2024-08-13 20:00 | 2024-08-13 20:00 | 2024-10-02 19:44 | 2024-08-13 20:00 | 2024-09-30 22:08 |  | 2024-08-13 20:00 | 0.03788 | 0.06413 |  | 0.07616 | 0.00128 | 0.01704 | 0.00139 | 0.00597 |  | 0.00039 | 0.00086 | 0.13846 | 0.00934 | 2.95 | 26.7 | 7.47 | 0.14 | 8.38 |  | 1.52 | 5.27 | 0.07 | 0.16 | 0.93 |  | 0.1 | No | No | No | Yes | No |  | No | Yes | Yes | No | Yes |  | Yes | K series | K series | K series | K series | K series | K series |  | K series | K series | K series | K series | K series |  | K series | JDFD-2_g2_Tuesday_morning_3
23 | JDFD-2_g2_Tuesday_evening_1 | 98.6825 | 98.6825 | 13.913 | 10.4612 |  | 11.7995 | 0.2072 | 6.5548 | 0.2088 | 2.7616 |  | 0.2072 | 0.3755 | 50.267 | 1.9269 | 0.0514 | 0.037 |  | 0.0569 | 0.0128 | 0.0386 | 0.0226 | 0.0335 |  | 0.0264 | 0.0261 | 0.0931 | 0.0292 | 14.09872 | 10.60084 | 0 | 11.95701 | 0.2099659 | 6.642299 | 0.2115872 | 2.798464 | 0 | 0.2099659 | 0.3805125 | 50.93801 | 1.952622 | 7.3636 | 7.4767 |  | 9.172 | 0.172 | 3.9532 | 0.1617 | 2.0487 |  | 43.4416 | 0.0904 | 0.1504 | 23.4971 | 1.1552 | 0.0272 | 0.0264 |  | 0.0442 | 0.0106 | 0.0233 | 0.0175 | 0.0248 |  | 0.0115 | 0.0104 | 0.0435 | 0.0175 | 6.1103 | 4.1766 |  | 3.6771 | 0.0985 | 3.6407 | 0.0659 | 1.9952 |  | 60.7939 | 0.0654 | 0.105 | 18.7314 | 0.54 | [6 empty] | 0.731 | 1.004 |  | 0.918 | 1.023 | 0.751 | 0.814 | 0.761 |  | 0.917 | 0.731 | 1.15 | 0.806 | Al2O3 | CaO |  | FeO | K2O | MgO | MnO | Na2O |  | P2O5 | SO3 | SiO2 | TiO2 | EDS | EDS |  | EDS | EDS | EDS | EDS | EDS |  | EDS | EDS | EDS | EDS | Al2O3 | Diopside |  | Fayalite | Orthoclase | Forsterite | Mn | Jadeite |  | GaP | FeS2 | Forsterite | Ti | 2024-08-13 20:00 | 2024-08-13 20:00 | 2024-10-02 19:44 | 2024-08-13 20:00 | 2024-09-30 22:08 |  | 2024-08-13 20:00 | 0.03866 | 0.06444 |  | 0.07652 | 0.0014 | 0.01717 | 0.00132 | 0.00612 |  | 0.00046 | 0.00095 | 0.14013 | 0.00931 | 2.97 | 27.02 | 7.51 | 0.13 | 8.42 |  | 1.56 | 5.38 | 0.08 | 0.18 | 0.93 |  | 0.11 | No | No | No | Yes | No |  | No | Yes | Yes | No | Yes |  | Yes | K series | K series | K series | K series | K series | K series |  | K series | K series | K series | K series | K series |  | K series | JDFD-2_g2_Tuesday_evening_1
24 | JDFD-2_g2_Tuesday_evening_2 | 98.2201 | 98.2201 | 13.7446 | 10.4254 |  | 11.768 | 0.2061 | 6.5609 | 0.2019 | 2.7662 |  | 0.2143 | 0.343 | 50.0857 | 1.9041 | 0.0511 | 0.037 |  | 0.0568 | 0.0128 | 0.0385 | 0.0227 | 0.0333 |  | 0.0263 | 0.026 | 0.0929 | 0.0291 | 13.99366 | 10.61431 | 0 | 11.98124 | 0.2098346 | 6.679787 | 0.2055585 | 2.816325 | 0 | 0.2181832 | 0.3492153 | 50.99328 | 1.938603 | 7.2745 | 7.4511 |  | 9.1475 | 0.1711 | 3.9569 | 0.1564 | 2.0521 |  | 43.2258 | 0.0935 | 0.1374 | 23.4123 | 1.1415 | 0.0271 | 0.0265 |  | 0.0442 | 0.0106 | 0.0232 | 0.0175 | 0.0247 |  | 0.0115 | 0.0104 | 0.0434 | 0.0174 | 6.0653 | 4.1823 |  | 3.6849 | 0.0984 | 3.6615 | 0.064 | 2.0081 |  | 60.7817 | 0.0679 | 0.0964 | 18.7533 | 0.5361 | [6 empty] | 0.731 | 1.004 |  | 0.918 | 1.023 | 0.751 | 0.814 | 0.761 |  | 0.917 | 0.731 | 1.15 | 0.806 | Al2O3 | CaO |  | FeO | K2O | MgO | MnO | Na2O |  | P2O5 | SO3 | SiO2 | TiO2 | EDS | EDS |  | EDS | EDS | EDS | EDS | EDS |  | EDS | EDS | EDS | EDS | Al2O3 | Diopside |  | Fayalite | Orthoclase | Forsterite | Mn | Jadeite |  | GaP | FeS2 | Forsterite | Ti | 2024-08-13 20:00 | 2024-08-13 20:00 | 2024-10-02 19:44 | 2024-08-13 20:00 | 2024-09-30 22:08 |  | 2024-08-13 20:00 | 0.03817 | 0.06422 |  | 0.07631 | 0.00139 | 0.01718 | 0.00127 | 0.00613 |  | 0.00048 | 0.00086 | 0.13967 | 0.0092 | 2.97 | 26.93 | 7.48 | 0.13 | 8.4 |  | 1.56 | 5.31 | 0.09 | 0.17 | 0.92 |  | 0.1 | No | No | No | Yes | No |  | No | Yes | Yes | No | Yes |  | Yes | K series | K series | K series | K series | K series | K series |  | K series | K series | K series | K series | K series |  | K series | JDFD-2_g2_Tuesday_evening_2
25 | ML3B-G_Monday_afternoon_1 | 98.4889 | 98.4889 | 13.9531 | 10.1835 | 0.0317 | 10.7873 | 0.3845 | 6.5017 | 0.168 | 2.3509 | 0.0093 | 0.2415 |  | 51.7322 | 2.1451 | 0.0511 | 0.0368 | 0.0213 | 0.055 | 0.0135 | 0.0382 | 0.0227 | 0.0321 | 0.0274 | 0.0267 |  | 0.0939 | 0.0299 | 14.16719 | 10.33975 | 0.0321864 | 10.95282 | 0.3903997 | 6.601461 | 0.1705778 | 2.386972 | 0.009442698 | 0.2452055 | 0 | 52.52597 | 2.178014 | 7.3849 | 7.2782 | 0.0217 | 8.3852 | 0.3192 | 3.9213 | 0.1301 | 1.744 | 0.0073 | 43.7236 | 0.1054 |  | 24.182 | 1.286 | 0.027 | 0.0263 | 0.0146 | 0.0427 | 0.0112 | 0.023 | 0.0176 | 0.0238 | 0.0215 | 0.0116 |  | 0.0439 | 0.0179 | 6.1123 | 4.0554 | 0.0093 | 3.3531 | 0.1823 | 3.602 | 0.0529 | 1.6941 | 0.0028 | 61.0321 | 0.076 |  | 19.2281 | 0.5996 | [6 empty] | 0.739 | 1.002 | 0.836 | 0.916 | 1.021 | 0.762 | 0.813 | 0.769 | 0.837 | 0.913 |  | 1.158 | 0.805 | Al2O3 | CaO | Cr2O3 | FeO | K2O | MgO | MnO | Na2O | NiO | P2O5 |  | SiO2 | TiO2 | EDS | EDS | EDS | EDS | EDS | EDS | EDS | EDS | EDS | EDS |  | EDS | EDS | Al2O3 | Diopside | Cr | Fayalite | Orthoclase | Forsterite | Mn | Jadeite | Ni | GaP |  | Forsterite | Ti | 2024-08-13 20:00 | 2024-08-13 20:00 | 2024-10-02 19:44 | 2024-08-13 20:00 | 2024-09-30 22:08 |  | 2024-08-13 20:00 | 0.0392 | 0.06257 | 0.00018 | 0.06984 | 0.00259 | 0.01727 | 0.00106 | 0.00527 | 6e-05 | 0.00054 |  | 0.14522 | 0.01035 | 2.99 | 28 | 7.29 | 0.11 | 7.68 | 0.01 | 1.34 | 5.46 | 0.1 | 0.33 | 1.03 | 0.02 |  | No | No | No | Yes | No | Yes | No | Yes | Yes | No | Yes | Yes |  | K series | K series | K series | K series | K series | K series | K series | K series | K series | K series | K series | K series | K series |  | ML3B-G_Monday_afternoon_1
26 | ML3B-G_Monday_afternoon_2 | 98.4432 | 98.4432 | 13.9619 | 10.2074 | 0.0162 | 10.7777 | 0.3833 | 6.4461 | 0.155 | 2.4098 | -0.0069 | 0.1926 |  | 51.7459 | 2.1541 | 0.0511 | 0.0368 | 0.0213 | 0.0549 | 0.0136 | 0.0381 | 0.0224 | 0.032 | 0.0274 | 0.0265 |  | 0.0939 | 0.0299 | 14.18172 | 10.36811 | 0.01645505 | 10.94738 | 0.3893347 | 6.547588 | 0.1574403 | 2.44774 | 0 | 0.1956323 | 0 | 52.56059 | 2.188014 | 7.3895 | 7.2953 | 0.0111 | 8.3777 | 0.3182 | 3.8877 | 0.12 | 1.7877 | -0.0054 | 43.6975 | 0.0841 |  | 24.1884 | 1.2914 | 0.0271 | 0.0263 | 0.0146 | 0.0427 | 0.0113 | 0.023 | 0.0173 | 0.0238 | 0.0216 | 0.0116 |  | 0.0439 | 0.0179 | 6.1184 | 4.0664 | 0.0048 | 3.3513 | 0.1818 | 3.5725 | 0.0488 | 1.7372 | -0.0021 | 61.0178 | 0.0606 |  | 19.2402 | 0.6023 | [6 empty] | 0.739 | 1.002 | 0.836 | 0.916 | 1.021 | 0.761 | 0.813 | 0.769 | 0.837 | 0.913 |  | 1.158 | 0.804 | Al2O3 | CaO | Cr2O3 | FeO | K2O | MgO | MnO | Na2O | NiO | P2O5 |  | SiO2 | TiO2 | EDS | EDS | EDS | EDS | EDS | EDS | EDS | EDS | EDS | EDS |  | EDS | EDS | Al2O3 | Diopside | Cr | Fayalite | Orthoclase | Forsterite | Mn | Jadeite | Ni | GaP |  | Forsterite | Ti | 2024-08-13 20:00 | 2024-08-13 20:00 | 2024-10-02 19:44 | 2024-08-13 20:00 | 2024-09-30 22:08 |  | 2024-08-13 20:00 | 0.03924 | 0.06271 | 9e-05 | 0.06978 | 0.00258 | 0.01712 | 0.00098 | 0.0054 | -5e-05 | 0.00043 |  | 0.14527 | 0.01039 | 2.96 | 28.01 | 7.31 | 0.1 | 7.68 | 0 | 1.38 | 5.46 | 0.08 | 0.32 | 1.04 | 0.01 |  | No | No | No | Yes | No | Yes | No | Yes | Yes | No | Yes | Yes |  | K series | K series | K series | K series | K series | K series | K series | K series | K series | K series | K series | K series | K series |  | ML3B-G_Monday_afternoon_2
27 | ML3B-G_Monday_afternoon_3 | 98.4206 | 98.4206 | 13.9346 | 10.1741 | 0.0652 | 10.8422 | 0.3913 | 6.5433 | 0.1553 | 2.4108 | -0.009 | 0.1834 |  | 51.5991 | 2.1304 | 0.0511 | 0.0367 | 0.0213 | 0.055 | 0.0135 | 0.0382 | 0.0224 | 0.0321 | 0.0273 | 0.0264 |  | 0.0938 | 0.0299 | 14.15691 | 10.33641 | 0.06624017 | 11.01517 | 0.3975426 | 6.647689 | 0.1577776 | 2.449261 | 0 | 0.1863259 | 0 | 52.42229 | 2.164387 | 7.375 | 7.2715 | 0.0446 | 8.4278 | 0.3248 | 3.9463 | 0.1203 | 1.7885 | -0.007 | 43.6518 | 0.08 |  | 24.1198 | 1.2772 | 0.027 | 0.0262 | 0.0146 | 0.0427 | 0.0112 | 0.023 | 0.0174 | 0.0238 | 0.0214 | 0.0115 |  | 0.0438 | 0.0179 | 6.1101 | 4.0556 | 0.0192 | 3.3734 | 0.1857 | 3.6285 | 0.0489 | 1.739 | -0.0027 | 60.9911 | 0.0578 |  | 19.1973 | 0.596 | [6 empty] | 0.738 | 1.002 | 0.836 | 0.916 | 1.021 | 0.761 | 0.813 | 0.769 | 0.837 | 0.913 |  | 1.157 | 0.805 | Al2O3 | CaO | Cr2O3 | FeO | K2O | MgO | MnO | Na2O | NiO | P2O5 |  | SiO2 | TiO2 | EDS | EDS | EDS | EDS | EDS | EDS | EDS | EDS | EDS | EDS |  | EDS | EDS | Al2O3 | Diopside | Cr | Fayalite | Orthoclase | Forsterite | Mn | Jadeite | Ni | GaP |  | Forsterite | Ti | 2024-08-13 20:00 | 2024-08-13 20:00 | 2024-10-02 19:44 | 2024-08-13 20:00 | 2024-09-30 22:08 |  | 2024-08-13 20:00 | 0.0391 | 0.06252 | 0.00037 | 0.0702 | 0.00264 | 0.01736 | 0.00098 | 0.0054 | -6e-05 | 0.00041 |  | 0.14473 | 0.01028 | 3 | 27.91 | 7.28 | 0.1 | 7.72 | -0.01 | 1.37 | 5.44 | 0.07 | 0.33 | 1.03 | 0.04 |  | No | No | No | Yes | No | Yes | No | Yes | Yes | No | Yes | Yes |  | K series | K series | K series | K series | K series | K series | K series | K series | K series | K series | K series | K series | K series |  | ML3B-G_Monday_afternoon_3
28 | ML3B-G_Monday_evening_1 | 98.3515 | 98.3515 | 13.9691 | 10.1621 | 0.0495 | 10.8326 | 0.3758 | 6.5117 | 0.1479 | 2.437 | 0.0255 | 0.1755 |  | 51.4892 | 2.1756 | 0.0511 | 0.0367 | 0.0213 | 0.0549 | 0.0135 | 0.0381 | 0.0223 | 0.032 | 0.0274 | 0.0264 |  | 0.0938 | 0.03 | 14.20324 | 10.33243 | 0.05032968 | 11.01417 | 0.3820989 | 6.620845 | 0.150379 | 2.477847 | 0.02592741 | 0.1784416 | 0 | 52.35223 | 2.212066 | 7.3933 | 7.2629 | 0.0339 | 8.4204 | 0.3119 | 3.9273 | 0.1145 | 1.808 | 0.0201 | 43.61 | 0.0766 |  | 24.0684 | 1.3043 | 0.027 | 0.0262 | 0.0145 | 0.0427 | 0.0112 | 0.023 | 0.0173 | 0.0238 | 0.0215 | 0.0115 |  | 0.0438 | 0.018 | 6.1304 | 4.0542 | 0.0146 | 3.3733 | 0.1785 | 3.614 | 0.0466 | 1.7594 | 0.0076 | 60.9842 | 0.0553 |  | 19.1726 | 0.6092 | [6 empty] | 0.738 | 1.002 | 0.836 | 0.916 | 1.021 | 0.76 | 0.813 | 0.768 | 0.837 | 0.914 |  | 1.157 | 0.805 | Al2O3 | CaO | Cr2O3 | FeO | K2O | MgO | MnO | Na2O | NiO | P2O5 |  | SiO2 | TiO2 | EDS | EDS | EDS | EDS | EDS | EDS | EDS | EDS | EDS | EDS |  | EDS | EDS | Al2O3 | Diopside | Cr | Fayalite | Orthoclase | Forsterite | Mn | Jadeite | Ni | GaP |  | Forsterite | Ti | 2024-08-13 20:00 | 2024-08-13 20:00 | 2024-10-02 19:44 | 2024-08-13 20:00 | 2024-09-30 22:08 |  | 2024-08-13 20:00 | 0.03919 | 0.06246 | 0.00028 | 0.07015 | 0.00253 | 0.01727 | 0.00093 | 0.00546 | 0.00017 | 0.00039 |  | 0.14436 | 0.0105 | 2.99 | 27.84 | 7.28 | 0.09 | 7.72 | 0.02 | 1.39 | 5.46 | 0.07 | 0.32 | 1.05 | 0.03 |  | No | No | No | Yes | No | Yes | No | Yes | Yes | No | Yes | Yes |  | K series | K series | K series | K series | K series | K series | K series | K series | K series | K series | K series | K series | K series |  | ML3B-G_Monday_evening_1
29 | ML3B-G_Monday_evening_2 | 98.0553 | 98.0553 | 13.9389 | 10.1766 | 0.0124 | 10.7775 | 0.3883 | 6.4692 | 0.1608 | 2.3718 | 0.0013 | 0.2118 |  | 51.4039 | 2.1428 | 0.051 | 0.0367 | 0.0212 | 0.0548 | 0.0135 | 0.0381 | 0.0225 | 0.0319 | 0.0272 | 0.0263 |  | 0.0937 | 0.0299 | 14.21535 | 10.37843 | 0.01264593 | 10.99125 | 0.396001 | 6.597502 | 0.1639891 | 2.418839 | 0.001325782 | 0.2160006 | 0 | 52.42338 | 2.185297 | 7.3773 | 7.2733 | 0.0085 | 8.3775 | 0.3224 | 3.9017 | 0.1245 | 1.7595 | 0.001 | 43.504 | 0.0924 |  | 24.0285 | 1.2847 | 0.027 | 0.0262 | 0.0145 | 0.0426 | 0.0112 | 0.023 | 0.0174 | 0.0237 | 0.0213 | 0.0115 |  | 0.0438 | 0.0179 | 6.1344 | 4.0715 | 0.0037 | 3.3656 | 0.185 | 3.6006 | 0.0508 | 1.7171 | 0.0004 | 61.0075 | 0.067 |  | 19.1948 | 0.6017 | [6 empty] | 0.739 | 1.002 | 0.836 | 0.916 | 1.021 | 0.761 | 0.813 | 0.769 | 0.837 | 0.914 |  | 1.158 | 0.805 | Al2O3 | CaO | Cr2O3 | FeO | K2O | MgO | MnO | Na2O | NiO | P2O5 |  | SiO2 | TiO2 | EDS | EDS | EDS | EDS | EDS | EDS | EDS | EDS | EDS | EDS |  | EDS | EDS | Al2O3 | Diopside | Cr | Fayalite | Orthoclase | Forsterite | Mn | Jadeite | Ni | GaP |  | Forsterite | Ti | 2024-08-13 20:00 | 2024-08-13 20:00 | 2024-10-02 19:44 | 2024-08-13 20:00 | 2024-09-30 22:08 |  | 2024-08-13 20:00 | 0.03915 | 0.06253 | 7e-05 | 0.06978 | 0.00262 | 0.01718 | 0.00101 | 0.00531 | 1e-05 | 0.00047 |  | 0.14423 | 0.01034 | 2.97 | 27.81 | 7.29 | 0.1 | 7.68 | 0 | 1.35 | 5.45 | 0.08 | 0.33 | 1.03 | 0.01 |  | No | No | No | Yes | No | Yes | No | Yes | Yes | No | Yes | Yes |  | K series | K series | K series | K series | K series | K series | K series | K series | K series | K series | K series | K series | K series |  | ML3B-G_Monday_evening_2
30 | ML3B-G_Tuesday_morning_1 | 98.5458 | 98.5458 | 14.0063 | 10.2077 | 0.0126 | 10.7944 | 0.3738 | 6.5017 | 0.1681 | 2.4096 | -0.013 | 0.2033 |  | 51.7396 | 2.1416 | 0.051 | 0.0367 | 0.0212 | 0.0548 | 0.0135 | 0.038 | 0.0225 | 0.0321 | 0.0273 | 0.0265 |  | 0.0938 | 0.0298 | 14.21112 | 10.35698 | 0.01278426 | 10.95225 | 0.3792664 | 6.596779 | 0.1705583 | 2.444837 | 0 | 0.206273 | 0 | 52.49623 | 2.172918 | 7.413 | 7.2955 | 0.0086 | 8.3906 | 0.3103 | 3.9212 | 0.1302 | 1.7876 | -0.0102 | 43.7407 | 0.0887 |  | 24.1855 | 1.2839 | 0.027 | 0.0262 | 0.0145 | 0.0426 | 0.0112 | 0.0229 | 0.0174 | 0.0238 | 0.0214 | 0.0116 |  | 0.0438 | 0.0179 | 6.1311 | 4.062 | 0.0037 | 3.3528 | 0.1771 | 3.5993 | 0.0529 | 1.7352 | -0.0039 | 61.011 | 0.0639 |  | 19.2167 | 0.5982 | [6 empty] | 0.739 | 1.002 | 0.836 | 0.916 | 1.021 | 0.762 | 0.813 | 0.769 | 0.837 | 0.913 |  | 1.158 | 0.805 | Al2O3 | CaO | Cr2O3 | FeO | K2O | MgO | MnO | Na2O | NiO | P2O5 |  | SiO2 | TiO2 | EDS | EDS | EDS | EDS | EDS | EDS | EDS | EDS | EDS | EDS |  | EDS | EDS | Al2O3 | Diopside | Cr | Fayalite | Orthoclase | Forsterite | Mn | Jadeite | Ni | GaP |  | Forsterite | Ti | 2024-08-13 20:00 | 2024-08-13 20:00 | 2024-10-02 19:44 | 2024-08-13 20:00 | 2024-09-30 22:08 |  | 2024-08-13 20:00 | 0.03935 | 0.06272 | 7e-05 | 0.06989 | 0.00252 | 0.01727 | 0.00106 | 0.0054 | -9e-05 | 0.00045 |  | 0.14519 | 0.01033 | 2.99 | 28 | 7.31 | 0.11 | 7.69 | -0.01 | 1.38 | 5.48 | 0.08 | 0.32 | 1.03 | 0.01 |  | No | No | No | Yes | No | Yes | No | Yes | Yes | No | Yes | Yes |  | K series | K series | K series | K series | K series | K series | K series | K series | K series | K series | K series | K series | K series |  | ML3B-G_Tuesday_morning_1
31 | ML3B-G_Tuesday_morning_2 | 98.3631 | 98.3631 | 13.9189 | 10.2155 | 0.0513 | 10.7459 | 0.3867 | 6.4473 | 0.1898 | 2.3877 | 0.0359 | 0.1904 |  | 51.6288 | 2.1649 | 0.0509 | 0.0367 | 0.0213 | 0.0548 | 0.0135 | 0.038 | 0.0224 | 0.0321 | 0.0274 | 0.0265 |  | 0.0937 | 0.0299 | 14.15053 | 10.3855 | 0.0521537 | 10.92473 | 0.3931352 | 6.554592 | 0.1929585 | 2.427435 | 0.03649743 | 0.1935685 | 0 | 52.48798 | 2.200927 | 7.3667 | 7.3011 | 0.0351 | 8.3529 | 0.321 | 3.8884 | 0.147 | 1.7714 | 0.0282 | 43.6366 | 0.0831 |  | 24.1337 | 1.2979 | 0.0269 | 0.0262 | 0.0145 | 0.0426 | 0.0112 | 0.0229 | 0.0173 | 0.0238 | 0.0215 | 0.0116 |  | 0.0438 | 0.0179 | 6.1075 | 4.075 | 0.0151 | 3.3458 | 0.1836 | 3.5778 | 0.0599 | 1.7236 | 0.0108 | 61.0129 | 0.06 |  | 19.2219 | 0.6061 | [6 empty] | 0.739 | 1.002 | 0.836 | 0.916 | 1.021 | 0.761 | 0.813 | 0.769 | 0.837 | 0.914 |  | 1.158 | 0.805 | Al2O3 | CaO | Cr2O3 | FeO | K2O | MgO | MnO | Na2O | NiO | P2O5 |  | SiO2 | TiO2 | EDS | EDS | EDS | EDS | EDS | EDS | EDS | EDS | EDS | EDS |  | EDS | EDS | Al2O3 | Diopside | Cr | Fayalite | Orthoclase | Forsterite | Mn | Jadeite | Ni | GaP |  | Forsterite | Ti | 2024-08-13 20:00 | 2024-08-13 20:00 | 2024-10-02 19:44 | 2024-08-13 20:00 | 2024-09-30 22:08 |  | 2024-08-13 20:00 | 0.0391 | 0.06278 | 0.00029 | 0.06958 | 0.0026 | 0.01711 | 0.00119 | 0.00535 | 0.00024 | 0.00042 |  | 0.14494 | 0.01044 | 2.96 | 27.95 | 7.32 | 0.12 | 7.65 | 0.02 | 1.36 | 5.44 | 0.08 | 0.33 | 1.04 | 0.03 |  | No | No | No | Yes | No | Yes | No | Yes | Yes | No | Yes | Yes |  | K series | K series | K series | K series | K series | K series | K series | K series | K series | K series | K series | K series | K series |  | ML3B-G_Tuesday_morning_2
32 | ML3B-G_Tuesday_afternoon_1 | 98.1832 | 98.1832 | 13.9534 | 10.2373 | -0.0132 | 10.7338 | 0.3798 | 6.4927 | 0.1429 | 2.3775 | 0.0715 | 0.1682 |  | 51.5119 | 2.1275 | 0.051 | 0.0367 | 0.0212 | 0.0548 | 0.0135 | 0.0381 | 0.0224 | 0.0321 | 0.0275 | 0.0264 |  | 0.0938 | 0.03 | 14.20967 | 10.42532 | 0 | 10.93094 | 0.3867755 | 6.611946 | 0.1455245 | 2.421166 | 0.07281319 | 0.1712892 | 0 | 52.45798 | 2.166574 | 7.385 | 7.3166 | -0.009 | 8.3435 | 0.3153 | 3.9158 | 0.1107 | 1.7638 | 0.0562 | 43.5575 | 0.0734 |  | 24.079 | 1.2755 | 0.027 | 0.0262 | 0.0145 | 0.0426 | 0.0112 | 0.0229 | 0.0174 | 0.0238 | 0.0216 | 0.0115 |  | 0.0438 | 0.018 | 6.1325 | 4.0902 | -0.0039 | 3.3474 | 0.1807 | 3.6088 | 0.0451 | 1.719 | 0.0214 | 60.9999 | 0.0531 |  | 19.2092 | 0.5966 | [6 empty] | 0.739 | 1.002 | 0.836 | 0.916 | 1.021 | 0.761 | 0.813 | 0.769 | 0.837 | 0.914 |  | 1.157 | 0.804 | Al2O3 | CaO | Cr2O3 | FeO | K2O | MgO | MnO | Na2O | NiO | P2O5 |  | SiO2 | TiO2 | EDS | EDS | EDS | EDS | EDS | EDS | EDS | EDS | EDS | EDS |  | EDS | EDS | Al2O3 | Diopside | Cr | Fayalite | Orthoclase | Forsterite | Mn | Jadeite | Ni | GaP |  | Forsterite | Ti | 2024-08-13 20:00 | 2024-08-13 20:00 | 2024-10-02 19:44 | 2024-08-13 20:00 | 2024-09-30 22:08 |  | 2024-08-13 20:00 | 0.03919 | 0.06291 | -8e-05 | 0.06951 | 0.00256 | 0.01724 | 0.0009 | 0.00533 | 0.00047 | 0.00038 |  | 0.14452 | 0.01026 | 2.98 | 27.87 | 7.33 | 0.09 | 7.65 | 0.05 | 1.36 | 5.46 | 0.07 | 0.32 | 1.03 | -0.01 |  | No | No | No | Yes | No | Yes | No | Yes | Yes | No | Yes | Yes |  | K series | K series | K series | K series | K series | K series | K series | K series | K series | K series | K series | K series | K series |  | ML3B-G_Tuesday_afternoon_1
33 | ML3B-G_Tuesday_evening_1 | 98.8247 | 98.8247 | 13.974 | 10.2153 | 0.0341 | 10.8879 | 0.3956 | 6.5201 | 0.2091 | 2.3946 | 0.0388 | 0.1943 |  | 51.8228 | 2.1381 | 0.0512 | 0.0368 | 0.0212 | 0.0551 | 0.0135 | 0.0382 | 0.0225 | 0.0321 | 0.0274 | 0.0266 |  | 0.094 | 0.03 | 14.14019 | 10.33679 | 0.03450554 | 11.01739 | 0.4003048 | 6.597642 | 0.2115868 | 2.423078 | 0.03926144 | 0.1966108 | 0 | 52.43912 | 2.163528 | 7.3959 | 7.301 | 0.0233 | 8.4633 | 0.3284 | 3.9323 | 0.162 | 1.7764 | 0.0305 | 43.8206 | 0.0848 |  | 24.2243 | 1.2818 | 0.0271 | 0.0263 | 0.0145 | 0.0428 | 0.0112 | 0.023 | 0.0174 | 0.0238 | 0.0215 | 0.0116 |  | 0.0439 | 0.018 | 6.1047 | 4.0569 | 0.01 | 3.3751 | 0.1871 | 3.6023 | 0.0657 | 1.7209 | 0.0116 | 60.9999 | 0.061 |  | 19.209 | 0.596 | [6 empty] | 0.739 | 1.002 | 0.836 | 0.917 | 1.021 | 0.761 | 0.813 | 0.768 | 0.837 | 0.914 |  | 1.158 | 0.805 | Al2O3 | CaO | Cr2O3 | FeO | K2O | MgO | MnO | Na2O | NiO | P2O5 |  | SiO2 | TiO2 | EDS | EDS | EDS | EDS | EDS | EDS | EDS | EDS | EDS | EDS |  | EDS | EDS | Al2O3 | Diopside | Cr | Fayalite | Orthoclase | Forsterite | Mn | Jadeite | Ni | GaP |  | Forsterite | Ti | 2024-08-13 20:00 | 2024-08-13 20:00 | 2024-10-02 19:44 | 2024-08-13 20:00 | 2024-09-30 22:08 |  | 2024-08-13 20:00 | 0.03923 | 0.06278 | 0.0002 | 0.07051 | 0.00267 | 0.0173 | 0.00132 | 0.00536 | 0.00026 | 0.00043 |  | 0.14542 | 0.01032 | 2.99 | 28.04 | 7.32 | 0.13 | 7.76 | 0.03 | 1.36 | 5.46 | 0.08 | 0.34 | 1.03 | 0.02 |  | No | No | No | Yes | No | Yes | No | Yes | Yes | No | Yes | Yes |  | K series | K series | K series | K series | K series | K series | K series | K series | K series | K series | K series | K series | K series |  | ML3B-G_Tuesday_evening_1
34 | ML3B-G_Tuesday_evening_2 | 98.7853 | 98.7853 | 14.0038 | 10.1805 | 0.027 | 10.9246 | 0.4026 | 6.4767 | 0.1822 | 2.4081 | 0.0393 | 0.1969 |  | 51.8101 | 2.1333 | 0.0511 | 0.0368 | 0.0212 | 0.0551 | 0.0136 | 0.0382 | 0.0225 | 0.0321 | 0.0273 | 0.0264 |  | 0.0939 | 0.0299 | 14.17602 | 10.3057 | 0.02733206 | 11.05896 | 0.4075513 | 6.556353 | 0.1844408 | 2.437716 | 0.03978333 | 0.1993216 | 0 | 52.44728 | 2.159536 | 7.4117 | 7.276 | 0.0185 | 8.4919 | 0.3342 | 3.9062 | 0.1411 | 1.7865 | 0.0309 | 43.805 | 0.0859 |  | 24.2184 | 1.279 | 0.0271 | 0.0263 | 0.0145 | 0.0429 | 0.0113 | 0.023 | 0.0174 | 0.0238 | 0.0215 | 0.0115 |  | 0.0439 | 0.0179 | 6.12 | 4.0446 | 0.0079 | 3.3878 | 0.1904 | 3.5796 | 0.0572 | 1.7313 | 0.0117 | 61.0012 | 0.0618 |  | 19.2116 | 0.5949 | [6 empty] | 0.739 | 1.002 | 0.836 | 0.917 | 1.021 | 0.76 | 0.813 | 0.768 | 0.837 | 0.914 |  | 1.158 | 0.805 | Al2O3 | CaO | Cr2O3 | FeO | K2O | MgO | MnO | Na2O | NiO | P2O5 |  | SiO2 | TiO2 | EDS | EDS | EDS | EDS | EDS | EDS | EDS | EDS | EDS | EDS |  | EDS | EDS | Al2O3 | Diopside | Cr | Fayalite | Orthoclase | Forsterite | Mn | Jadeite | Ni | GaP |  | Forsterite | Ti | 2024-08-13 20:00 | 2024-08-13 20:00 | 2024-10-02 19:44 | 2024-08-13 20:00 | 2024-09-30 22:08 |  | 2024-08-13 20:00 | 0.03932 | 0.06256 | 0.00015 | 0.07075 | 0.00271 | 0.01718 | 0.00115 | 0.00539 | 0.00026 | 0.00044 |  | 0.14537 | 0.01029 | 2.97 | 28.03 | 7.29 | 0.11 | 7.78 | 0.03 | 1.37 | 5.47 | 0.08 | 0.34 | 1.03 | 0.02 |  | No | No | No | Yes | No | Yes | No | Yes | Yes | No | Yes | Yes |  | K series | K series | K series | K series | K series | K series | K series | K series | K series | K series | K series | K series | K series |  | ML3B-G_Tuesday_evening_2
35 | GORG132_G_Tuesday_morning_1 | 97.9389 | 97.9389 | 10.9227 | 8.2475 | 0.3943 | 10.1199 | 0.0215 | 21.8032 | 0.1543 | 0.8147 |  | 0.0331 |  | 45.1283 | 0.2992 | 0.0493 | 0.0337 | 0.0229 | 0.0532 | 0.0119 | 0.0592 | 0.0225 | 0.0258 |  | 0.025 |  | 0.0909 | 0.0223 | 11.15259 | 8.421084 | 0.4025988 | 10.33289 | 0.02195251 | 22.26209 | 0.1575475 | 0.8318469 | 0 | 0.03379665 | 0 | 46.07811 | 0.3054972 | 5.781 | 5.8946 | 0.2698 | 7.8664 | 0.0179 | 13.1497 | 0.1195 | 0.6044 |  | 42.9468 | 0.0144 |  | 21.095 | 0.1794 | 0.0261 | 0.0241 | 0.0157 | 0.0414 | 0.0099 | 0.0357 | 0.0174 | 0.0191 |  | 0.0109 |  | 0.0425 | 0.0134 | 4.7435 | 3.2561 | 0.1149 | 3.1185 | 0.0101 | 11.9747 | 0.0482 | 0.5821 |  | 59.4301 | 0.0103 |  | 16.6287 | 0.0829 | [6 empty] | 0.658 | 0.998 | 0.839 | 0.916 | 1.013 | 0.806 | 0.814 | 0.806 |  | 0.903 |  | 1.086 | 0.807 | Al2O3 | CaO | Cr2O3 | FeO | K2O | MgO | MnO | Na2O |  | P2O5 |  | SiO2 | TiO2 | EDS | EDS | EDS | EDS | EDS | EDS | EDS | EDS |  | EDS |  | EDS | EDS | Al2O3 | Diopside | Cr | Fayalite | Orthoclase | Forsterite | Mn | Jadeite |  | GaP |  | Forsterite | Ti | 2024-08-13 20:00 | 2024-08-13 20:00 | 2024-10-02 19:44 | 2024-08-13 20:00 | 2024-09-30 22:08 |  | 2024-08-13 20:00 | 0.02734 | 0.05047 | 0.00226 | 0.06553 | 0.00014 | 0.06127 | 0.00097 | 0.00191 |  | 7e-05 |  | 0.11879 | 0.00145 | 10.6 | 22.91 | 5.88 | 0.1 | 7.21 |  | 0.49 | 3.81 | 0.01 | 0.02 | 0.14 | 0.23 |  | No | No | No | Yes | No |  | No | Yes | Yes | No | Yes | Yes |  | K series | K series | K series | K series | K series | K series |  | K series | K series | K series | K series | K series | K series |  | GORG132_G_Tuesday_morning_1
36 | VG2_Tuesday_morning_1 | 100.1449 | 100.1449 | 14.2677 | 10.8542 |  | 11.613 | 0.2035 | 6.8605 | 0.2024 | 2.8175 |  | 0.1732 | 0.3539 | 50.8953 | 1.9037 | 0.0518 | 0.0375 |  | 0.0566 | 0.0127 | 0.0391 | 0.0228 | 0.0336 |  | 0.0266 | 0.0262 | 0.0935 | 0.0291 | 14.24706 | 10.8385 | 0 | 11.5962 | 0.2032056 | 6.850574 | 0.2021071 | 2.813423 | 0 | 0.1729494 | 0.3533879 | 50.82166 | 1.900946 | 7.5513 | 7.7576 |  | 9.0269 | 0.169 | 4.1376 | 0.1568 | 2.0902 |  | 44.1061 | 0.0756 | 0.1417 | 23.7908 | 1.1413 | 0.0274 | 0.0268 |  | 0.044 | 0.0106 | 0.0236 | 0.0176 | 0.025 |  | 0.0116 | 0.0105 | 0.0437 | 0.0174 | 6.1673 | 4.2652 |  | 3.5619 | 0.0952 | 3.7504 | 0.0629 | 2.0035 |  | 60.7507 | 0.0538 | 0.0974 | 18.6666 | 0.5251 | [6 empty] | 0.732 | 1.004 |  | 0.917 | 1.023 | 0.754 | 0.814 | 0.765 |  | 0.917 | 0.731 | 1.149 | 0.805 | Al2O3 | CaO |  | FeO | K2O | MgO | MnO | Na2O |  | P2O5 | SO3 | SiO2 | TiO2 | EDS | EDS |  | EDS | EDS | EDS | EDS | EDS |  | EDS | EDS | EDS | EDS | Al2O3 | Diopside |  | Fayalite | Orthoclase | Forsterite | Mn | Jadeite |  | GaP | FeS2 | Forsterite | Ti | 2024-08-13 20:00 | 2024-08-13 20:00 | 2024-10-02 19:44 | 2024-08-13 20:00 | 2024-09-30 22:08 |  | 2024-08-13 20:00 | 0.03967 | 0.06685 |  | 0.07526 | 0.00137 | 0.01804 | 0.00128 | 0.00628 |  | 0.00039 | 0.00089 | 0.14178 | 0.00919 | 3.12 | 27.34 | 7.79 | 0.13 | 8.28 |  | 1.6 | 5.52 | 0.07 | 0.17 | 0.92 |  | 0.1 | No | No | No | Yes | No |  | No | Yes | Yes | No | Yes |  | Yes | K series | K series | K series | K series | K series | K series |  | K series | K series | K series | K series | K series |  | K series | VG2_Tuesday_morning_1
37 | VG2_Tuesday_morning_2 | 99.1197 | 99.1198 | 14.1223 | 10.6896 |  | 11.4689 | 0.203 | 6.8259 | 0.1989 | 2.7761 |  | 0.1892 | 0.3734 | 50.4056 | 1.8669 | 0.0516 | 0.0373 |  | 0.0562 | 0.0127 | 0.039 | 0.0225 | 0.0334 |  | 0.0265 | 0.0262 | 0.0931 | 0.029 | 14.24771 | 10.78453 | 0 | 11.57075 | 0.2048027 | 6.886515 | 0.2006663 | 2.800752 | 0 | 0.1908801 | 0.3767159 | 50.85321 | 1.883478 | 7.4744 | 7.6399 |  | 8.915 | 0.1685 | 4.1167 | 0.1541 | 2.0595 |  | 43.6785 | 0.0826 | 0.1496 | 23.5619 | 1.1192 | 0.0273 | 0.0267 |  | 0.0437 | 0.0106 | 0.0235 | 0.0175 | 0.0248 |  | 0.0116 | 0.0105 | 0.0435 | 0.0174 | 6.1655 | 4.2425 |  | 3.5529 | 0.0959 | 3.7688 | 0.0624 | 1.9938 |  | 60.7632 | 0.0593 | 0.1038 | 18.6718 | 0.52 | [6 empty] | 0.732 | 1.004 |  | 0.917 | 1.023 | 0.754 | 0.814 | 0.765 |  | 0.917 | 0.731 | 1.149 | 0.805 | Al2O3 | CaO |  | FeO | K2O | MgO | MnO | Na2O |  | P2O5 | SO3 | SiO2 | TiO2 | EDS | EDS |  | EDS | EDS | EDS | EDS | EDS |  | EDS | EDS | EDS | EDS | Al2O3 | Diopside |  | Fayalite | Orthoclase | Forsterite | Mn | Jadeite |  | GaP | FeS2 | Forsterite | Ti | 2024-08-13 20:00 | 2024-08-13 20:00 | 2024-10-02 19:44 | 2024-08-13 20:00 | 2024-09-30 22:08 |  | 2024-08-13 20:00 | 0.03928 | 0.06582 |  | 0.07433 | 0.00137 | 0.01796 | 0.00125 | 0.00619 |  | 0.00042 | 0.00094 | 0.14044 | 0.00901 | 3.11 | 27.08 | 7.67 | 0.13 | 8.18 |  | 1.58 | 5.47 | 0.08 | 0.17 | 0.9 |  | 0.11 | No | No | No | Yes | No |  | No | Yes | Yes | No | Yes |  | Yes | K series | K series | K series | K series | K series | K series |  | K series | K series | K series | K series | K series |  | K series | VG2_Tuesday_morning_2
38 | VG2_Tuesday_afternoon_1 | 100.0463 | 100.0463 | 14.2967 | 10.7717 |  | 11.5934 | 0.205 | 6.8884 | 0.1937 | 2.8053 |  | 0.1493 | 0.3863 | 50.8837 | 1.873 | 0.0519 | 0.0375 |  | 0.0565 | 0.0128 | 0.0393 | 0.0227 | 0.0338 |  | 0.0267 | 0.0262 | 0.0937 | 0.029 | 14.29006 | 10.76669 | 0 | 11.58801 | 0.2049047 | 6.885198 | 0.19361 | 2.803996 | 0 | 0.1492306 | 0.3861205 | 50.86005 | 1.872129 | 7.5667 | 7.6986 |  | 9.0117 | 0.1701 | 4.1545 | 0.15 | 2.0812 |  | 44.0855 | 0.0652 | 0.1547 | 23.7853 | 1.1229 | 0.0275 | 0.0268 |  | 0.0439 | 0.0106 | 0.0237 | 0.0176 | 0.0251 |  | 0.0116 | 0.0105 | 0.0438 | 0.0174 | 6.1836 | 4.2354 |  | 3.5581 | 0.0959 | 3.768 | 0.0602 | 1.9961 |  | 60.7593 | 0.0464 | 0.1064 | 18.6737 | 0.5169 | [6 empty] | 0.732 | 1.004 |  | 0.917 | 1.023 | 0.754 | 0.814 | 0.765 |  | 0.917 | 0.731 | 1.149 | 0.805 | Al2O3 | CaO |  | FeO | K2O | MgO | MnO | Na2O |  | P2O5 | SO3 | SiO2 | TiO2 | EDS | EDS |  | EDS | EDS | EDS | EDS | EDS |  | EDS | EDS | EDS | EDS | Al2O3 | Diopside |  | Fayalite | Orthoclase | Forsterite | Mn | Jadeite |  | GaP | FeS2 | Forsterite | Ti | 2024-08-13 20:00 | 2024-08-13 20:00 | 2024-10-02 19:44 | 2024-08-13 20:00 | 2024-09-30 22:08 |  | 2024-08-13 20:00 | 0.03976 | 0.06632 |  | 0.07514 | 0.00138 | 0.01813 | 0.00122 | 0.00625 |  | 0.00033 | 0.00097 | 0.14173 | 0.00904 | 3.13 | 27.33 | 7.73 | 0.12 | 8.27 |  | 1.59 | 5.54 | 0.06 | 0.17 | 0.9 |  | 0.11 | No | No | No | Yes | No |  | No | Yes | Yes | No | Yes |  | Yes | K series | K series | K series | K series | K series | K series |  | K series | K series | K series | K series | K series |  | K series | VG2_Tuesday_afternoon_1
39 | VG2_Tuesday_evening_1 | 99.8215 | 99.8215 | 14.226 | 10.7532 |  | 11.607 | 0.2049 | 6.8964 | 0.2145 | 2.7719 |  | 0.1358 | 0.3945 | 50.7524 | 1.8649 | 0.0518 | 0.0375 |  | 0.0564 | 0.0127 | 0.0392 | 0.0226 | 0.0336 |  | 0.0267 | 0.0261 | 0.0936 | 0.0291 | 14.25144 | 10.77243 | 0 | 11.62776 | 0.2052664 | 6.908732 | 0.2148836 | 2.776857 | 0 | 0.1360428 | 0.3952054 | 50.84316 | 1.868235 | 7.5293 | 7.6854 |  | 9.0223 | 0.1701 | 4.1593 | 0.1661 | 2.0564 |  | 43.9734 | 0.0593 | 0.158 | 23.724 | 1.118 | 0.0274 | 0.0268 |  | 0.0438 | 0.0106 | 0.0237 | 0.0175 | 0.025 |  | 0.0116 | 0.0105 | 0.0438 | 0.0174 | 6.1687 | 4.2389 |  | 3.5713 | 0.0961 | 3.7819 | 0.0668 | 1.9773 |  | 60.7589 | 0.0423 | 0.1089 | 18.6728 | 0.516 | [6 empty] | 0.731 | 1.004 |  | 0.917 | 1.023 | 0.754 | 0.814 | 0.765 |  | 0.917 | 0.731 | 1.149 | 0.805 | Al2O3 | CaO |  | FeO | K2O | MgO | MnO | Na2O |  | P2O5 | SO3 | SiO2 | TiO2 | EDS | EDS |  | EDS | EDS | EDS | EDS | EDS |  | EDS | EDS | EDS | EDS | Al2O3 | Diopside |  | Fayalite | Orthoclase | Forsterite | Mn | Jadeite |  | GaP | FeS2 | Forsterite | Ti | 2024-08-13 20:00 | 2024-08-13 20:00 | 2024-10-02 19:44 | 2024-08-13 20:00 | 2024-09-30 22:08 |  | 2024-08-13 20:00 | 0.03955 | 0.06622 |  | 0.07523 | 0.00138 | 0.01814 | 0.00135 | 0.00618 |  | 0.0003 | 0.001 | 0.14136 | 0.009 | 3.14 | 27.26 | 7.72 | 0.14 | 8.28 |  | 1.57 | 5.51 | 0.05 | 0.17 | 0.9 |  | 0.12 | No | No | No | Yes | No |  | No | Yes | Yes | No | Yes |  | Yes | K series | K series | K series | K series | K series | K series |  | K series | K series | K series | K series | K series |  | K series | VG2_Tuesday_evening_1
40 | SanCarlos_g2_1 | 99.8284 | 99.8284 |  | 0.1013 |  | 9.6757 |  | 48.7669 | 0.1668 |  | 0.4657 |  |  | 40.6519 |  |  | 0.0141 |  | 0.0523 |  | 0.0811 | 0.0215 |  | 0.0299 |  |  | 0.0895 |  | 0 | 0.1014742 | 0 | 9.692342 | 0 | 48.85078 | 0.1670869 | 0 | 0.466501 | 0 | 0 | 40.72182 | 0 |  | 0.0724 |  | 7.5211 |  | 29.4118 | 0.1292 |  | 0.366 | 43.3253 |  |  | 19.0025 |  |  | 0.01 |  | 0.0406 |  | 0.0489 | 0.0167 |  | 0.0235 |  |  | 0.0418 |  |  | 0.0381 |  | 2.8416 |  | 25.5256 | 0.0496 |  | 0.1315 | 57.1378 |  |  | 14.2757 |  | Ca | Fe | Mg | Mn | Ni | Si |  | 0.986 |  | 0.92 |  | 0.865 | 0.819 |  | 0.836 |  |  | 1.005 |  |  | CaO |  | FeO |  | MgO | MnO |  | NiO |  |  | SiO2 |  |  | EDS |  | EDS |  | EDS | EDS |  | EDS |  |  | EDS |  |  | Diopside |  | Fayalite |  | Forsterite | Mn |  | Ni |  |  | Forsterite |  | 2024-08-13 20:00 | 2024-08-13 20:00 |  | 2024-08-13 20:00 |  |  | 2024-08-13 20:00 |  | 0.00061 |  | 0.06292 |  | 0.14719 | 0.00106 |  | 0.00306 |  |  | 0.09899 |  | 25.45 | 19.09 | 0.07 | 0.11 | 6.92 | 0.31 | [7 empty] | No | No | No | Yes | No | Yes | [7 empty] | K series | K series | K series | K series | K series | K series | K series | [7 empty] | SanCarlos_g2_1
41 | Mac_Olivine_Tuesday_night_3 | 98.9596 | 98.9596 |  | 0.0377 |  | 8.7172 |  | 49.1599 | 0.1254 |  | 0.4854 |  |  | 40.4339 |  |  | 0.0098 |  | 0.0355 |  | 0.0573 | 0.0152 |  | 0.0209 |  |  | 0.0632 |  | 0 | 0.03809639 | 0 | 8.808856 | 0 | 49.67679 | 0.1267185 | 0 | 0.4905037 | 0 | 0 | 40.85904 | 0 |  | 0.027 |  | 6.776 |  | 29.6489 | 0.0972 |  | 0.3814 | 43.1285 |  |  | 18.9006 |  |  | 0.007 |  | 0.0276 |  | 0.0346 | 0.0118 |  | 0.0164 |  |  | 0.0295 |  |  | 0.0143 |  | 2.5714 |  | 25.8458 | 0.0375 |  | 0.1377 | 57.1311 |  |  | 14.2622 | [8 empty] | 0.985 |  | 0.919 |  | 0.875 | 0.818 |  | 0.836 |  |  | 1.003 |  |  | CaO |  | FeO |  | MgO | MnO |  | NiO |  |  | SiO2 |  |  | EDS |  | EDS |  | EDS | EDS |  | EDS |  |  | EDS |  |  | Diopside |  | Fayalite |  | Forsterite | Mn |  | Ni |  |  | Forsterite |  | 2024-08-13 20:00 | 2024-08-13 20:00 |  | 2024-08-13 20:00 |  |  | 2024-08-13 20:00 |  | 0.00023 |  | 0.05662 |  | 0.15005 | 0.00079 |  | 0.00319 |  |  | 0.09833 |  | 25.95 | 18.96 | 0.03 | 0.08 | 6.23 | 0.32 | [7 empty] | No | No | No | Yes | No | Yes | [7 empty] | K series | K series | K series | K series | K series | K series | K series | [7 empty] | Mac_Olivine_Tuesday_night_3
42 | Mac_Olivine_Tuesday_night_4 | 98.7217 | 98.7217 |  | 0.0521 |  | 8.7137 |  | 49.0666 | 0.1361 |  | 0.4306 |  |  | 40.3225 |  |  | 0.0098 |  | 0.0355 |  | 0.0573 | 0.0152 |  | 0.0208 |  |  | 0.0631 |  | 0 | 0.05277467 | 0 | 8.826538 | 0 | 49.70199 | 0.1378624 | 0 | 0.4361761 | 0 | 0 | 40.84466 | 0 |  | 0.0372 |  | 6.7733 |  | 29.5926 | 0.1054 |  | 0.3384 | 43.0261 |  |  | 18.8486 |  |  | 0.007 |  | 0.0276 |  | 0.0345 | 0.0118 |  | 0.0164 |  |  | 0.0295 |  |  | 0.0197 |  | 2.5764 |  | 25.8566 | 0.0408 |  | 0.1224 | 57.128 |  |  | 14.256 | [8 empty] | 0.985 |  | 0.919 |  | 0.875 | 0.818 |  | 0.836 |  |  | 1.003 |  |  | CaO |  | FeO |  | MgO | MnO |  | NiO |  |  | SiO2 |  |  | EDS |  | EDS |  | EDS | EDS |  | EDS |  |  | EDS |  |  | Diopside |  | Fayalite |  | Forsterite | Mn |  | Ni |  |  | Forsterite |  | 2024-08-13 20:00 | 2024-08-13 20:00 |  | 2024-08-13 20:00 |  |  | 2024-08-13 20:00 |  | 0.00031 |  | 0.05659 |  | 0.14985 | 0.00086 |  | 0.00283 |  |  | 0.09807 |  | 25.91 | 18.91 | 0.04 | 0.09 | 6.23 | 0.28 | [7 empty] | No | No | No | Yes | No | Yes | [7 empty] | K series | K series | K series | K series | K series | K series | K series | [7 empty] | Mac_Olivine_Tuesday_night_4
43 | Mac_Olivine_Tuesday_night_5 | 99.2395 | 99.2395 |  | 0.0491 |  | 8.7476 |  | 49.293 | 0.1342 |  | 0.4498 |  |  | 40.5658 |  |  | 0.0098 |  | 0.0355 |  | 0.0574 | 0.0152 |  | 0.0209 |  |  | 0.0633 |  | 0 | 0.04947627 | 0 | 8.814635 | 0 | 49.67075 | 0.1352284 | 0 | 0.4532469 | 0 | 0 | 40.87667 | 0 |  | 0.0351 |  | 6.7997 |  | 29.7291 | 0.104 |  | 0.3535 | 43.2559 |  |  | 18.9623 |  |  | 0.007 |  | 0.0276 |  | 0.0346 | 0.0118 |  | 0.0164 |  |  | 0.0296 |  |  | 0.0185 |  | 2.5729 |  | 25.8405 | 0.04 |  | 0.1272 | 57.1336 |  |  | 14.2672 | [8 empty] | 0.985 |  | 0.919 |  | 0.875 | 0.818 |  | 0.836 |  |  | 1.004 |  |  | CaO |  | FeO |  | MgO | MnO |  | NiO |  |  | SiO2 |  |  | EDS |  | EDS |  | EDS | EDS |  | EDS |  |  | EDS |  |  | Diopside |  | Fayalite |  | Forsterite | Mn |  | Ni |  |  | Forsterite |  | 2024-08-13 20:00 | 2024-08-13 20:00 |  | 2024-08-13 20:00 |  |  | 2024-08-13 20:00 |  | 0.0003 |  | 0.05681 |  | 0.15052 | 0.00085 |  | 0.00295 |  |  | 0.09867 |  | 26.03 | 19.03 | 0.03 | 0.09 | 6.25 | 0.3 | [7 empty] | No | No | No | Yes | No | Yes | [7 empty] | K series | K series | K series | K series | K series | K series | K series | [7 empty] | Mac_Olivine_Tuesday_night_5
44 | Mac_Forsterite_Tuesday_night_1 | 99.886 | 99.886 |  | 0.1009 |  | 8.8012 |  | 49.6012 | 0.1339 |  | 0.4866 |  |  | 40.7622 |  |  | 0.01 |  | 0.0356 |  | 0.0576 | 0.0151 |  | 0.0211 |  |  | 0.0635 |  | 0 | 0.1010152 | 0 | 8.811245 | 0 | 49.65781 | 0.1340528 | 0 | 0.4871554 | 0 | 0 | 40.80872 | 0 |  | 0.0721 |  | 6.8413 |  | 29.915 | 0.1037 |  | 0.3824 | 43.5174 |  |  | 19.0541 |  |  | 0.0071 |  | 0.0277 |  | 0.0348 | 0.0117 |  | 0.0166 |  |  | 0.0297 |  |  | 0.0378 |  | 2.5727 |  | 25.8414 | 0.0397 |  | 0.1368 | 57.1239 |  |  | 14.2478 | [8 empty] | 0.985 |  | 0.919 |  | 0.875 | 0.818 |  | 0.836 |  |  | 1.003 |  |  | CaO |  | FeO |  | MgO | MnO |  | NiO |  |  | SiO2 |  |  | EDS |  | EDS |  | EDS | EDS |  | EDS |  |  | EDS |  |  | Diopside |  | Fayalite |  | Forsterite | Mn |  | Ni |  |  | Forsterite |  | 2024-08-13 20:00 | 2024-08-13 20:00 |  | 2024-08-13 20:00 |  |  | 2024-08-13 20:00 |  | 0.00061 |  | 0.05717 |  | 0.15136 | 0.00085 |  | 0.0032 |  |  | 0.09913 |  | 26.17 | 19.12 | 0.07 | 0.08 | 6.29 | 0.32 | [7 empty] | No | No | No | Yes | No | Yes | [7 empty] | K series | K series | K series | K series | K series | K series | K series | [7 empty] | Mac_Forsterite_Tuesday_night_1
45 | Mac_Forsterite_Tuesday_night_2 | 99.8179 | 99.8179 |  | 0.0995 |  | 8.8591 |  | 49.5727 | 0.1358 |  | 0.4781 |  |  | 40.6727 |  |  | 0.01 |  | 0.0357 |  | 0.0576 | 0.0152 |  | 0.021 |  |  | 0.0634 |  | 0 | 0.09968152 | 0 | 8.875262 | 0 | 49.66314 | 0.1360477 | 0 | 0.4789722 | 0 | 0 | 40.7469 | 0 |  | 0.0711 |  | 6.8863 |  | 29.8978 | 0.1052 |  | 0.3757 | 43.4695 |  |  | 19.0123 |  |  | 0.0072 |  | 0.0278 |  | 0.0347 | 0.0118 |  | 0.0165 |  |  | 0.0296 |  |  | 0.0373 |  | 2.5921 |  | 25.851 | 0.0402 |  | 0.1345 | 57.115 |  |  | 14.2299 | [8 empty] | 0.985 |  | 0.919 |  | 0.874 | 0.818 |  | 0.836 |  |  | 1.003 |  |  | CaO |  | FeO |  | MgO | MnO |  | NiO |  |  | SiO2 |  |  | EDS |  | EDS |  | EDS | EDS |  | EDS |  |  | EDS |  |  | Diopside |  | Fayalite |  | Forsterite | Mn |  | Ni |  |  | Forsterite |  | 2024-08-13 20:00 | 2024-08-13 20:00 |  | 2024-08-13 20:00 |  |  | 2024-08-13 20:00 |  | 0.0006 |  | 0.05755 |  | 0.15118 | 0.00086 |  | 0.00314 |  |  | 0.09889 |  | 26.14 | 19.07 | 0.07 | 0.09 | 6.33 | 0.31 | [7 empty] | No | No | No | Yes | No | Yes | [7 empty] | K series | K series | K series | K series | K series | K series | K series | [7 empty] | Mac_Forsterite_Tuesday_night_2
46 | Mac_Forsterite_Tuesday_night_3 | 99.5952 | 99.5953 |  | 0.1066 |  | 8.8488 |  | 49.4049 | 0.1221 |  | 0.4861 |  |  | 40.6268 |  |  | 0.01 |  | 0.0357 |  | 0.0576 | 0.0153 |  | 0.0209 |  |  | 0.0634 |  | 0 | 0.1070332 | 0 | 8.884757 | 0 | 49.60565 | 0.1225961 | 0 | 0.4880752 | 0 | 0 | 40.79188 | 0 |  | 0.0762 |  | 6.8783 |  | 29.7966 | 0.0946 |  | 0.382 | 43.3768 |  |  | 18.9908 |  |  | 0.0071 |  | 0.0278 |  | 0.0347 | 0.0118 |  | 0.0165 |  |  | 0.0296 |  |  | 0.0401 |  | 2.5949 |  | 25.8222 | 0.0363 |  | 0.1371 | 57.1231 |  |  | 14.2463 | [8 empty] | 0.985 |  | 0.919 |  | 0.874 | 0.818 |  | 0.836 |  |  | 1.004 |  |  | CaO |  | FeO |  | MgO | MnO |  | NiO |  |  | SiO2 |  |  | EDS |  | EDS |  | EDS | EDS |  | EDS |  |  | EDS |  |  | Diopside |  | Fayalite |  | Forsterite | Mn |  | Ni |  |  | Forsterite |  | 2024-08-13 20:00 | 2024-08-13 20:00 |  | 2024-08-13 20:00 |  |  | 2024-08-13 20:00 |  | 0.00064 |  | 0.05748 |  | 0.15063 | 0.00077 |  | 0.00319 |  |  | 0.09881 |  | 26.05 | 19.05 | 0.08 | 0.08 | 6.32 | 0.32 | [7 empty] | No | No | No | Yes | No | Yes | [7 empty] | K series | K series | K series | K series | K series | K series | K series | [7 empty] | Mac_Forsterite_Tuesday_night_3
47 | Mac_Olivine_Tuesday_night_6 | 98.6412 | 98.6412 |  | 0.0397 |  | 8.7082 |  | 49.0549 | 0.1334 |  | 0.405 |  |  | 40.3001 |  |  | 0.0098 |  | 0.0355 |  | 0.0572 | 0.0152 |  | 0.0209 |  |  | 0.0631 |  | 0 | 0.04024683 | 0 | 8.828148 | 0 | 49.73059 | 0.1352375 | 0 | 0.4105785 | 0 | 0 | 40.8552 | 0 |  | 0.0284 |  | 6.769 |  | 29.5855 | 0.1033 |  | 0.3182 | 42.9987 |  |  | 18.8381 |  |  | 0.007 |  | 0.0276 |  | 0.0345 | 0.0118 |  | 0.0164 |  |  | 0.0295 |  |  | 0.015 |  | 2.5764 |  | 25.8673 | 0.04 |  | 0.1152 | 57.1287 |  |  | 14.2574 | [8 empty] | 0.985 |  | 0.919 |  | 0.876 | 0.818 |  | 0.836 |  |  | 1.003 |  |  | CaO |  | FeO |  | MgO | MnO |  | NiO |  |  | SiO2 |  |  | EDS |  | EDS |  | EDS | EDS |  | EDS |  |  | EDS |  |  | Diopside |  | Fayalite |  | Forsterite | Mn |  | Ni |  |  | Forsterite |  | 2024-08-13 20:00 | 2024-08-13 20:00 |  | 2024-08-13 20:00 |  |  | 2024-08-13 20:00 |  | 0.00024 |  | 0.05655 |  | 0.14989 | 0.00084 |  | 0.00266 |  |  | 0.09801 |  | 25.92 | 18.9 | 0.03 | 0.08 | 6.22 | 0.27 | [7 empty] | No | No | No | Yes | No | Yes | [7 empty] | K series | K series | K series | K series | K series | K series | K series | [7 empty] | Mac_Olivine_Tuesday_night_6
48 | Mac_Olivine_Tuesday_night_7 | 98.5956 | 98.5956 |  | 0.0452 |  | 8.6542 |  | 49.0037 | 0.1283 |  | 0.4546 |  |  | 40.3096 |  |  | 0.0098 |  | 0.0353 |  | 0.0572 | 0.0151 |  | 0.0209 |  |  | 0.0631 |  | 0 | 0.04584383 | 0 | 8.777471 | 0 | 49.70171 | 0.1301275 | 0 | 0.4610753 | 0 | 0 | 40.88377 | 0 |  | 0.0323 |  | 6.727 |  | 29.5546 | 0.0994 |  | 0.3573 | 42.9824 |  |  | 18.8425 |  |  | 0.007 |  | 0.0275 |  | 0.0345 | 0.0117 |  | 0.0164 |  |  | 0.0295 |  |  | 0.0171 |  | 2.5616 |  | 25.8523 | 0.0385 |  | 0.1294 | 57.1337 |  |  | 14.2674 | [8 empty] | 0.985 |  | 0.919 |  | 0.876 | 0.818 |  | 0.836 |  |  | 1.004 |  |  | CaO |  | FeO |  | MgO | MnO |  | NiO |  |  | SiO2 |  |  | EDS |  | EDS |  | EDS | EDS |  | EDS |  |  | EDS |  |  | Diopside |  | Fayalite |  | Forsterite | Mn |  | Ni |  |  | Forsterite |  | 2024-08-13 20:00 | 2024-08-13 20:00 |  | 2024-08-13 20:00 |  |  | 2024-08-13 20:00 |  | 0.00027 |  | 0.0562 |  | 0.1497 | 0.00081 |  | 0.00299 |  |  | 0.09804 |  | 25.89 | 18.91 | 0.03 | 0.08 | 6.18 | 0.3 | [7 empty] | No | No | No | Yes | No | Yes | [7 empty] | K series | K series | K series | K series | K series | K series | K series | [7 empty] | Mac_Olivine_Tuesday_night_7
49 | Mac_Olivine_Tuesday_night_8 | 98.681 | 98.681 |  | 0.0346 |  | 8.655 |  | 49.0859 | 0.1479 |  | 0.4318 |  |  | 40.3258 |  |  | 0.0098 |  | 0.0354 |  | 0.0573 | 0.0151 |  | 0.0208 |  |  | 0.0631 |  | 0 | 0.03506247 | 0 | 8.770685 | 0 | 49.742 | 0.1498769 | 0 | 0.4375716 | 0 | 0 | 40.86481 | 0 |  | 0.0247 |  | 6.7277 |  | 29.6042 | 0.1145 |  | 0.3393 | 43.0204 |  |  | 18.8501 |  |  | 0.007 |  | 0.0275 |  | 0.0345 | 0.0117 |  | 0.0164 |  |  | 0.0295 |  |  | 0.0131 |  | 2.5594 |  | 25.8711 | 0.0443 |  | 0.1228 | 57.1298 |  |  | 14.2595 | [8 empty] | 0.985 |  | 0.919 |  | 0.876 | 0.818 |  | 0.836 |  |  | 1.003 |  |  | CaO |  | FeO |  | MgO | MnO |  | NiO |  |  | SiO2 |  |  | EDS |  | EDS |  | EDS | EDS |  | EDS |  |  | EDS |  |  | Diopside |  | Fayalite |  | Forsterite | Mn |  | Ni |  |  | Forsterite |  | 2024-08-13 20:00 | 2024-08-13 20:00 |  | 2024-08-13 20:00 |  |  | 2024-08-13 20:00 |  | 0.00021 |  | 0.0562 |  | 0.15 | 0.00094 |  | 0.00284 |  |  | 0.09807 |  | 25.94 | 18.91 | 0.02 | 0.09 | 6.18 | 0.28 | [7 empty] | No | No | No | Yes | No | Yes | [7 empty] | K series | K series | K series | K series | K series | K series | K series | [7 empty] | Mac_Olivine_Tuesday_night_8
50 | Mac_Forsterite_Tuesday_night_4 | 99.5286 | 99.5286 |  | 0.084 |  | 8.7672 |  | 49.4545 | 0.1431 |  | 0.4739 |  |  | 40.6059 |  |  | 0.0099 |  | 0.0356 |  | 0.0575 | 0.0152 |  | 0.021 |  |  | 0.0633 |  | 0 | 0.08439785 | 0 | 8.808724 | 0 | 49.68873 | 0.1437778 | 0 | 0.4761445 | 0 | 0 | 40.79822 | 0 |  | 0.06 |  | 6.8149 |  | 29.8265 | 0.1108 |  | 0.3724 | 43.3629 |  |  | 18.9811 |  |  | 0.0071 |  | 0.0277 |  | 0.0347 | 0.0118 |  | 0.0165 |  |  | 0.0296 |  |  | 0.0316 |  | 2.5718 |  | 25.8557 | 0.0425 |  | 0.1337 | 57.1216 |  |  | 14.2431 | [8 empty] | 0.985 |  | 0.919 |  | 0.875 | 0.818 |  | 0.836 |  |  | 1.003 |  |  | CaO |  | FeO |  | MgO | MnO |  | NiO |  |  | SiO2 |  |  | EDS |  | EDS |  | EDS | EDS |  | EDS |  |  | EDS |  |  | Diopside |  | Fayalite |  | Forsterite | Mn |  | Ni |  |  | Forsterite |  | 2024-08-13 20:00 | 2024-08-13 20:00 |  | 2024-08-13 20:00 |  |  | 2024-08-13 20:00 |  | 0.00051 |  | 0.05694 |  | 0.15094 | 0.00091 |  | 0.00311 |  |  | 0.09874 |  | 26.1 | 19.04 | 0.06 | 0.09 | 6.26 | 0.31 | [7 empty] | No | No | No | Yes | No | Yes | [7 empty] | K series | K series | K series | K series | K series | K series | K series | [7 empty] | Mac_Forsterite_Tuesday_night_4
51 | Mac_Forsterite_Tuesday_night_5 | 99.3163 | 99.3163 |  | 0.0861 |  | 8.8086 |  | 49.3456 | 0.1381 |  | 0.4594 |  |  | 40.4786 |  |  | 0.01 |  | 0.0356 |  | 0.0574 | 0.0151 |  | 0.0209 |  |  | 0.0633 |  | 0 | 0.08669263 | 0 | 8.86923 | 0 | 49.68525 | 0.1390505 | 0 | 0.4625621 | 0 | 0 | 40.75722 | 0 |  | 0.0615 |  | 6.847 |  | 29.7608 | 0.107 |  | 0.361 | 43.2574 |  |  | 18.9215 |  |  | 0.0071 |  | 0.0277 |  | 0.0346 | 0.0117 |  | 0.0164 |  |  | 0.0296 |  |  | 0.0324 |  | 2.59 |  | 25.8591 | 0.0411 |  | 0.1299 | 57.1158 |  |  | 14.2317 | [8 empty] | 0.985 |  | 0.919 |  | 0.875 | 0.818 |  | 0.836 |  |  | 1.003 |  |  | CaO |  | FeO |  | MgO | MnO |  | NiO |  |  | SiO2 |  |  | EDS |  | EDS |  | EDS | EDS |  | EDS |  |  | EDS |  |  | Diopside |  | Fayalite |  | Forsterite | Mn |  | Ni |  |  | Forsterite |  | 2024-08-13 20:00 | 2024-08-13 20:00 |  | 2024-08-13 20:00 |  |  | 2024-08-13 20:00 |  | 0.00052 |  | 0.05721 |  | 0.15055 | 0.00087 |  | 0.00302 |  |  | 0.09842 |  | 26.03 | 18.98 | 0.06 | 0.09 | 6.29 | 0.3 | [7 empty] | No | No | No | Yes | No | Yes | [7 empty] | K series | K series | K series | K series | K series | K series | K series | [7 empty] | Mac_Forsterite_Tuesday_night_5
52 | Mac_Forsterite_Tuesday_night_6 | 99.7017 | 99.7017 |  | 0.1072 |  | 8.7897 |  | 49.4954 | 0.129 |  | 0.47 |  |  | 40.7103 |  |  | 0.01 |  | 0.0356 |  | 0.0576 | 0.0152 |  | 0.0208 |  |  | 0.0634 |  | 0 | 0.1075208 | 0 | 8.816007 | 0 | 49.64354 | 0.1293861 | 0 | 0.4714067 | 0 | 0 | 40.83214 | 0 |  | 0.0767 |  | 6.8323 |  | 29.8512 | 0.0999 |  | 0.3694 | 43.4423 |  |  | 19.0299 |  |  | 0.0071 |  | 0.0277 |  | 0.0347 | 0.0118 |  | 0.0164 |  |  | 0.0297 |  |  | 0.0402 |  | 2.5739 |  | 25.8325 | 0.0383 |  | 0.1324 | 57.1276 |  |  | 14.2551 | [8 empty] | 0.985 |  | 0.919 |  | 0.875 | 0.818 |  | 0.836 |  |  | 1.004 |  |  | CaO |  | FeO |  | MgO | MnO |  | NiO |  |  | SiO2 |  |  | EDS |  | EDS |  | EDS | EDS |  | EDS |  |  | EDS |  |  | Diopside |  | Fayalite |  | Forsterite | Mn |  | Ni |  |  | Forsterite |  | 2024-08-13 20:00 | 2024-08-13 20:00 |  | 2024-08-13 20:00 |  |  | 2024-08-13 20:00 |  | 0.00065 |  | 0.05709 |  | 0.15107 | 0.00082 |  | 0.00309 |  |  | 0.09902 |  | 26.12 | 19.1 | 0.08 | 0.08 | 6.28 | 0.31 | [7 empty] | No | No | No | Yes | No | Yes | [7 empty] | K series | K series | K series | K series | K series | K series | K series | [7 empty] | Mac_Forsterite_Tuesday_night_6
53 | Mac_Olivine_Tuesday_night_9 | 98.7225 | 98.7225 |  | 0.0387 |  | 8.6769 |  | 49.0856 | 0.1276 |  | 0.4306 |  |  | 40.3631 |  |  | 0.0098 |  | 0.0354 |  | 0.0573 | 0.0151 |  | 0.0208 |  |  | 0.0632 |  | 0 | 0.03920079 | 0 | 8.789182 | 0 | 49.72078 | 0.1292512 | 0 | 0.4361721 | 0 | 0 | 40.88541 | 0 |  | 0.0277 |  | 6.7447 |  | 29.6041 | 0.0988 |  | 0.3384 | 43.0413 |  |  | 18.8676 |  |  | 0.007 |  | 0.0275 |  | 0.0345 | 0.0117 |  | 0.0163 |  |  | 0.0295 |  |  | 0.0147 |  | 2.5648 |  | 25.8599 | 0.0382 |  | 0.1224 | 57.1333 |  |  | 14.2667 | [8 empty] | 0.984 |  | 0.919 |  | 0.876 | 0.818 |  | 0.836 |  |  | 1.004 |  |  | CaO |  | FeO |  | MgO | MnO |  | NiO |  |  | SiO2 |  |  | EDS |  | EDS |  | EDS | EDS |  | EDS |  |  | EDS |  |  | Diopside |  | Fayalite |  | Forsterite | Mn |  | Ni |  |  | Forsterite |  | 2024-08-13 20:00 | 2024-08-13 20:00 |  | 2024-08-13 20:00 |  |  | 2024-08-13 20:00 |  | 0.00023 |  | 0.05635 |  | 0.14999 | 0.00081 |  | 0.00283 |  |  | 0.09817 |  | 25.94 | 18.93 | 0.03 | 0.08 | 6.2 | 0.28 | [7 empty] | No | No | No | Yes | No | Yes | [7 empty] | K series | K series | K series | K series | K series | K series | K series | [7 empty] | Mac_Olivine_Tuesday_night_9
54 | Mac_Olivine_Tuesday_night_10 | 98.4024 | 98.4024 |  | 0.0386 |  | 8.6382 |  | 48.9032 | 0.139 |  | 0.4506 |  |  | 40.2327 |  |  | 0.0097 |  | 0.0354 |  | 0.0572 | 0.0151 |  | 0.0209 |  |  | 0.0631 |  | 0 | 0.03922673 | 0 | 8.778453 | 0 | 49.69721 | 0.1412569 | 0 | 0.4579161 | 0 | 0 | 40.88593 | 0 |  | 0.0276 |  | 6.7146 |  | 29.494 | 0.1077 |  | 0.3541 | 42.8977 |  |  | 18.8066 |  |  | 0.007 |  | 0.0275 |  | 0.0345 | 0.0117 |  | 0.0164 |  |  | 0.0295 |  |  | 0.0147 |  | 2.562 |  | 25.8505 | 0.0418 |  | 0.1285 | 57.1342 |  |  | 14.2684 | [8 empty] | 0.985 |  | 0.919 |  | 0.876 | 0.818 |  | 0.836 |  |  | 1.004 |  |  | CaO |  | FeO |  | MgO | MnO |  | NiO |  |  | SiO2 |  |  | EDS |  | EDS |  | EDS | EDS |  | EDS |  |  | EDS |  |  | Diopside |  | Fayalite |  | Forsterite | Mn |  | Ni |  |  | Forsterite |  | 2024-08-13 20:00 | 2024-08-13 20:00 |  | 2024-08-13 20:00 |  |  | 2024-08-13 20:00 |  | 0.00023 |  | 0.0561 |  | 0.14938 | 0.00088 |  | 0.00296 |  |  | 0.09786 |  | 25.83 | 18.87 | 0.03 | 0.09 | 6.17 | 0.3 | [7 empty] | No | No | No | Yes | No | Yes | [7 empty] | K series | K series | K series | K series | K series | K series | K series | [7 empty] | Mac_Olivine_Tuesday_night_10
55 | Mac_Olivine_Tuesday_night_11 | 98.5503 | 98.5503 |  | 0.0485 |  | 8.6339 |  | 49.0043 | 0.1283 |  | 0.4134 |  |  | 40.322 |  |  | 0.0098 |  | 0.0354 |  | 0.0572 | 0.0151 |  | 0.0208 |  |  | 0.0631 |  | 0 | 0.0492134 | 0 | 8.760898 | 0 | 49.72512 | 0.1301872 | 0 | 0.4194808 | 0 | 0 | 40.91511 | 0 |  | 0.0346 |  | 6.7113 |  | 29.555 | 0.0994 |  | 0.3248 | 42.9768 |  |  | 18.8483 |  |  | 0.007 |  | 0.0275 |  | 0.0345 | 0.0117 |  | 0.0164 |  |  | 0.0295 |  |  | 0.0184 |  | 2.5561 |  | 25.8576 | 0.0385 |  | 0.1177 | 57.1372 |  |  | 14.2745 | [8 empty] | 0.984 |  | 0.919 |  | 0.876 | 0.818 |  | 0.836 |  |  | 1.004 |  |  | CaO |  | FeO |  | MgO | MnO |  | NiO |  |  | SiO2 |  |  | EDS |  | EDS |  | EDS | EDS |  | EDS |  |  | EDS |  |  | Diopside |  | Fayalite |  | Forsterite | Mn |  | Ni |  |  | Forsterite |  | 2024-08-13 20:00 | 2024-08-13 20:00 |  | 2024-08-13 20:00 |  |  | 2024-08-13 20:00 |  | 0.00029 |  | 0.05606 |  | 0.14983 | 0.00081 |  | 0.00272 |  |  | 0.09809 |  | 25.91 | 18.92 | 0.03 | 0.08 | 6.17 | 0.27 | [7 empty] | No | No | No | Yes | No | Yes | [7 empty] | K series | K series | K series | K series | K series | K series | K series | [7 empty] | Mac_Olivine_Tuesday_night_11
56 | Mac_Forsterite_Tuesday_night_7 | 99.1879 | 99.1879 |  | 0.106 |  | 8.8265 |  | 49.2465 | 0.1212 |  | 0.4586 |  |  | 40.429 |  |  | 0.01 |  | 0.0357 |  | 0.0574 | 0.0152 |  | 0.021 |  |  | 0.0632 |  | 0 | 0.106868 | 0 | 8.898776 | 0 | 49.64976 | 0.1221924 | 0 | 0.4623552 | 0 | 0 | 40.76005 | 0 |  | 0.0758 |  | 6.861 |  | 29.7011 | 0.0939 |  | 0.3604 | 43.1974 |  |  | 18.8984 |  |  | 0.0071 |  | 0.0277 |  | 0.0346 | 0.0118 |  | 0.0165 |  |  | 0.0296 |  |  | 0.04 |  | 2.5989 |  | 25.8437 | 0.0361 |  | 0.1299 | 57.1172 |  |  | 14.2343 | [8 empty] | 0.985 |  | 0.919 |  | 0.874 | 0.818 |  | 0.836 |  |  | 1.003 |  |  | CaO |  | FeO |  | MgO | MnO |  | NiO |  |  | SiO2 |  |  | EDS |  | EDS |  | EDS | EDS |  | EDS |  |  | EDS |  |  | Diopside |  | Fayalite |  | Forsterite | Mn |  | Ni |  |  | Forsterite |  | 2024-08-13 20:00 | 2024-08-13 20:00 |  | 2024-08-13 20:00 |  |  | 2024-08-13 20:00 |  | 0.00064 |  | 0.05733 |  | 0.1502 | 0.00077 |  | 0.00301 |  |  | 0.09831 |  | 25.97 | 18.96 | 0.07 | 0.08 | 6.31 | 0.3 | [7 empty] | No | No | No | Yes | No | Yes | [7 empty] | K series | K series | K series | K series | K series | K series | K series | [7 empty] | Mac_Forsterite_Tuesday_night_7
57 | Mac_Forsterite_Tuesday_night_8 | 99.2092 | 99.2092 |  | 0.0873 |  | 8.8377 |  | 49.2564 | 0.1065 |  | 0.4812 |  |  | 40.44 |  |  | 0.01 |  | 0.0356 |  | 0.0574 | 0.0151 |  | 0.0211 |  |  | 0.0632 |  | 0 | 0.08799596 | 0 | 8.908155 | 0 | 49.64907 | 0.107349 | 0 | 0.4850362 | 0 | 0 | 40.76239 | 0 |  | 0.0624 |  | 6.8697 |  | 29.7071 | 0.0825 |  | 0.3781 | 43.2059 |  |  | 18.9035 |  |  | 0.0071 |  | 0.0277 |  | 0.0346 | 0.0117 |  | 0.0166 |  |  | 0.0296 |  |  | 0.0329 |  | 2.6017 |  | 25.844 | 0.0318 |  | 0.1362 | 57.1178 |  |  | 14.2356 | [8 empty] | 0.985 |  | 0.919 |  | 0.874 | 0.818 |  | 0.836 |  |  | 1.003 |  |  | CaO |  | FeO |  | MgO | MnO |  | NiO |  |  | SiO2 |  |  | EDS |  | EDS |  | EDS | EDS |  | EDS |  |  | EDS |  |  | Diopside |  | Fayalite |  | Forsterite | Mn |  | Ni |  |  | Forsterite |  | 2024-08-13 20:00 | 2024-08-13 20:00 |  | 2024-08-13 20:00 |  |  | 2024-08-13 20:00 |  | 0.00053 |  | 0.05741 |  | 0.15019 | 0.00067 |  | 0.00316 |  |  | 0.09832 |  | 25.97 | 18.96 | 0.06 | 0.07 | 6.32 | 0.32 | [7 empty] | No | No | No | Yes | No | Yes | [7 empty] | K series | K series | K series | K series | K series | K series | K series | [7 empty] | Mac_Forsterite_Tuesday_night_8

## Samples_Oct1st
| Sample Name | Total_wt% | Total_Oxide% | CaO | Cr2O3 | FeOt | MgO | MnO | NiO | SiO2 | Oxide % Sigma_CaO | Oxide % Sigma_Cr2O3 | Oxide % Sigma_FeOt | Oxide % Sigma_MgO | Oxide % Sigma_MnO | Oxide % Sigma_NiO | Oxide % Sigma_SiO2 | CaO_norm | Cr2O3_norm | FeOt_norm | MgO_norm | MnO_norm | NiO_norm | SiO2_norm | Wt%_Ca | Wt%_Cr | Wt%_Fe | Wt%_Mg | Wt%_Mn | Wt%_Ni | Wt%_O | Wt%_Si | Wt% Sigma_Ca | Wt% Sigma_Cr | Wt% Sigma_Fe | Wt% Sigma_Mg | Wt% Sigma_Mn | Wt% Sigma_Ni | Wt% Sigma_Si | Atomic %_Ca | Atomic %_Cr | Atomic %_Fe | Atomic %_Mg | Atomic %_Mn | Atomic %_Ni | Atomic %_O | Atomic %_Si | Intensity Correction_Ca | Intensity Correction_Cr | Intensity Correction_Fe | Intensity Correction_Mg | Intensity Correction_Mn | Intensity Correction_Ni | Intensity Correction_Si | Oxide_CaO | Oxide_Cr2O3 | Oxide_FeOt | Oxide_MgO | Oxide_MnO | Oxide_NiO | Oxide_SiO2 | Signal Type_Ca | Signal Type_Cr | Signal Type_Fe | Signal Type_Mg | Signal Type_Mn | Signal Type_Ni | Signal Type_Si | Standard Name_Ca | Standard Name_Cr | Standard Name_Fe | Standard Name_Mg | Standard Name_Mn | Standard Name_Ni | Standard Name_Si | Standardization Date_Ca | Standardization Date_Fe | Standardization Date_Mg | Standardization Date_Si | k Ratio_Ca | k Ratio_Cr | k Ratio_Fe | k Ratio_Mg | k Ratio_Mn | k Ratio_Ni | k Ratio_Si | Apparent Concentration_Mg | Apparent Concentration_Si | Apparent Concentration_Ca | Apparent Concentration_Cr | Apparent Concentration_Mn | Apparent Concentration_Fe | Apparent Concentration_Ni | Factory Standard_Mg | Factory Standard_Si | Factory Standard_Ca | Factory Standard_Cr | Factory Standard_Mn | Factory Standard_Fe | Factory Standard_Ni | Line_O | Line_Mg | Line_Si | Line_Ca | Line_Cr | Line_Mn | Line_Fe | Line_Ni | SampleID
0 | AMG_XEN4_ol_1 | 100.3587 | 100.3587 | 0.2299 | 0.0858 | 11.8774 | 47.1964 | 0.1798 | 0.3996 | 40.3898 | 0.0105 | 0.0147 | 0.0401 | 0.0574 | 0.0156 | 0.0209 | 0.0631 | 0.2290783 | 0.08549334 | 11.83495 | 47.02771 | 0.1791574 | 0.3981718 | 40.24544 | 0.1643 | 0.0587 | 9.2325 | 28.4647 | 0.1392 | 0.3141 | 43.1052 | 18.88 | 0.0075 | 0.01 | 0.0312 | 0.0346 | 0.0121 | 0.0164 | 0.0295 | 0.0869 | 0.024 | 3.5057 | 24.8278 | 0.0537 | 0.1134 | 57.1335 | 14.255 | 0.99 | 0.856 | 0.923 | 0.842 | 0.821 | 0.836 | 1.007 | CaO | Cr2O3 | FeO | MgO | MnO | NiO | SiO2 | EDS | EDS | EDS | EDS | EDS | EDS | EDS | Diopside | Cr | Fayalite | Forsterite | Mn | Ni | Forsterite | 2024-08-13 20:00 | 2024-08-13 20:00 | 2024-08-13 20:00 | 2024-08-13 20:00 | 0.0014 | 0.0005 | 0.07744 | 0.13869 | 0.00114 | 0.00263 | 0.09852 | 23.98 | 19 | 0.16 | 0.05 | 0.11 | 8.52 | 0.26 | No | No | No | Yes | Yes | No | Yes | K series | K series | K series | K series | K series | K series | K series | K series | AMG_XEN4_ol_1
1 | AMG_XEN4_ol_2 | 100.0493 | 100.0493 | 0.2327 | 0.0482 | 11.8969 | 47.0397 | 0.1888 | 0.3848 | 40.2582 | 0.0105 | 0.0146 | 0.0401 | 0.0573 | 0.0156 | 0.0209 | 0.063 | 0.2325853 | 0.04817625 | 11.89104 | 47.01652 | 0.188707 | 0.3846104 | 40.23836 | 0.1663 | 0.033 | 9.2476 | 28.3702 | 0.1462 | 0.3024 | 42.9651 | 18.8185 | 0.0075 | 0.01 | 0.0312 | 0.0346 | 0.0121 | 0.0164 | 0.0295 | 0.0883 | 0.0135 | 3.5227 | 24.8248 | 0.0566 | 0.1096 | 57.1304 | 14.2541 | 0.99 | 0.856 | 0.923 | 0.842 | 0.821 | 0.836 | 1.007 | CaO | Cr2O3 | FeO | MgO | MnO | NiO | SiO2 | EDS | EDS | EDS | EDS | EDS | EDS | EDS | Diopside | Cr | Fayalite | Forsterite | Mn | Ni | Forsterite | 2024-08-13 20:00 | 2024-08-13 20:00 | 2024-08-13 20:00 | 2024-08-13 20:00 | 0.00141 | 0.00028 | 0.07757 | 0.13819 | 0.0012 | 0.00253 | 0.0982 | 23.9 | 18.94 | 0.16 | 0.03 | 0.12 | 8.53 | 0.25 | No | No | No | Yes | Yes | No | Yes | K series | K series | K series | K series | K series | K series | K series | K series | AMG_XEN4_ol_2

## Standards_Oct4th
| Sample Name | Total_wt% | Total_Oxide% | CaO | Cu | FeOt | MgO | MnO | NiO | SiO2 | Oxide % Sigma_CaO | Oxide % Sigma_Cu | Oxide % Sigma_FeOt | Oxide % Sigma_MgO | Oxide % Sigma_MnO | Oxide % Sigma_NiO | Oxide % Sigma_SiO2 | CaO_norm | Cu_norm | FeOt_norm | MgO_norm | MnO_norm | NiO_norm | SiO2_norm | Wt%_Ca | Wt%_Cu | Wt%_Fe | Wt%_Mg | Wt%_Mn | Wt%_Ni | Wt%_O | Wt%_Si | Wt% Sigma_Ca | Wt% Sigma_Cu | Wt% Sigma_Fe | Wt% Sigma_Mg | Wt% Sigma_Mn | Wt% Sigma_Ni | Wt% Sigma_Si | Atomic %_Ca | Atomic %_Cu | Atomic %_Fe | Atomic %_Mg | Atomic %_Mn | Atomic %_Ni | Atomic %_O | Atomic %_Si | Beam Current (nA)_Ni | Intensity Correction_Ca | Intensity Correction_Cu | Intensity Correction_Fe | Intensity Correction_Mg | Intensity Correction_Mn | Intensity Correction_Ni | Intensity Correction_Si | Oxide_CaO | Oxide_Cu | Oxide_FeOt | Oxide_MgO | Oxide_MnO | Oxide_NiO | Oxide_SiO2 | Signal Type_Ca | Signal Type_Cu | Signal Type_Fe | Signal Type_Mg | Signal Type_Mn | Signal Type_Ni | Signal Type_Si | Standard Name_Ca | Standard Name_Cu | Standard Name_Fe | Standard Name_Mg | Standard Name_Mn | Standard Name_Ni | Standard Name_Si | Standardization Date_Ca | Standardization Date_Fe | Standardization Date_Mg | Standardization Date_Ni | Standardization Date_Si | k Ratio_Ca | k Ratio_Cu | k Ratio_Fe | k Ratio_Mg | k Ratio_Mn | k Ratio_Ni | k Ratio_Si | Apparent Concentration_Mg | Apparent Concentration_Si | Apparent Concentration_Mn | Apparent Concentration_Fe | Apparent Concentration_Ca | Apparent Concentration_Ni | Apparent Concentration_Cu | Factory Standard_Mg | Factory Standard_Si | Factory Standard_Mn | Factory Standard_Fe | Factory Standard_Ca | Factory Standard_Ni | Factory Standard_Cu | Line_O | Line_Mg | Line_Si | Line_Mn | Line_Fe | Line_Ca | Line_Ni | Line_Cu | SampleID
0 | Springwater_fri_morn_1 | 97.8026 | 97.8026 |  |  | 16.5304 | 42.4051 | 0.3343 |  | 38.5327 |  |  | 0.0456 | 0.0559 | 0.0162 |  | 0.0616 | 0 | 0 | 16.90182 | 43.35789 | 0.3418113 | 0 | 39.39848 |  |  | 12.8494 | 25.575 | 0.2589 |  | 41.1074 | 18.012 |  |  | 0.0355 | 0.0337 | 0.0126 |  | 0.0288 |  |  | 5.1158 | 23.39 | 0.1048 |  | 57.1298 | 14.2596 |  |  |  | 0.928 | 0.798 | 0.826 |  | 1.01 |  |  | FeO | MgO | MnO |  | SiO2 |  |  | EDS | EDS | EDS |  | EDS |  |  | Fayalite | Forsterite | Mn |  | Forsterite |  | 2024-08-13 20:00 | 2024-08-13 20:00 |  | 2024-08-13 20:00 |  |  | 0.10841 | 0.11812 | 0.00214 |  | 0.09428 | 20.43 | 18.18 | 0.21 | 11.93 |  |  |  | No | No | Yes | No |  |  |  | K series | K series | K series | K series | K series |  |  |  | Springwater_fri_morn_1
1 | Springwater_fri_morn_2 | 97.7658 | 97.7658 |  |  | 16.4182 | 42.3764 | 0.3182 |  | 38.6529 |  |  | 0.0456 | 0.0559 | 0.0162 |  | 0.0616 | 0 | 0 | 16.79342 | 43.34485 | 0.325472 | 0 | 39.53626 |  |  | 12.7621 | 25.5577 | 0.2464 |  | 41.1314 | 18.0681 |  |  | 0.0354 | 0.0337 | 0.0126 |  | 0.0288 |  |  | 5.08 | 23.369 | 0.0997 |  | 57.1504 | 14.3009 |  |  |  | 0.928 | 0.799 | 0.826 |  | 1.01 |  |  | FeO | MgO | MnO |  | SiO2 |  |  | EDS | EDS | EDS |  | EDS |  |  | Fayalite | Forsterite | Mn |  | Forsterite |  | 2024-08-13 20:00 | 2024-08-13 20:00 |  | 2024-08-13 20:00 |  |  | 0.10765 | 0.11818 | 0.00204 |  | 0.09463 | 20.44 | 18.25 | 0.2 | 11.84 |  |  |  | No | No | Yes | No |  |  |  | K series | K series | K series | K series | K series |  |  |  | Springwater_fri_morn_2
2 | Springwater_fri_morn_3 | 98.1685 | 98.1685 |  |  | 16.4232 | 42.5353 | 0.3087 |  | 38.9013 |  |  | 0.0456 | 0.0559 | 0.0163 |  | 0.0617 | 0 | 0 | 16.7296 | 43.32887 | 0.3144593 | 0 | 39.62707 |  |  | 12.766 | 25.6535 | 0.239 |  | 41.3257 | 18.1842 |  |  | 0.0354 | 0.0337 | 0.0126 |  | 0.0289 |  |  | 5.0589 | 23.352 | 0.0963 |  | 57.1643 | 14.3286 |  |  |  | 0.928 | 0.8 | 0.826 |  | 1.011 |  |  | FeO | MgO | MnO |  | SiO2 |  |  | EDS | EDS | EDS |  | EDS |  |  | Fayalite | Forsterite | Mn |  | Forsterite |  | 2024-08-13 20:00 | 2024-08-13 20:00 |  | 2024-08-13 20:00 |  |  | 0.10767 | 0.11871 | 0.00197 |  | 0.09528 | 20.53 | 18.37 | 0.2 | 11.84 |  |  |  | No | No | Yes | No |  |  |  | K series | K series | K series | K series | K series |  |  |  | Springwater_fri_morn_3
3 | Mac_Olivine_fri_morn_1 | 99.0253 | 99.0253 | 0.0303 |  | 8.6962 | 49.2551 | 0.1125 | 0.4432 | 40.488 | 0.0098 |  | 0.0354 | 0.0571 | 0.0151 | 0.0209 | 0.063 | 0.03059824 | 0 | 8.781796 | 49.73991 | 0.1136073 | 0.4475624 | 40.88652 | 0.0216 |  | 6.7597 | 29.7063 | 0.0871 | 0.3483 | 43.1763 | 18.9259 | 0.007 |  | 0.0275 | 0.0344 | 0.0117 | 0.0164 | 0.0294 | 0.0114 |  | 2.5625 | 25.8679 | 0.0336 | 0.1256 | 57.133 | 14.266 |  | 0.985 |  | 0.919 | 0.876 | 0.818 | 0.836 | 1.004 | CaO |  | FeO | MgO | MnO | NiO | SiO2 | EDS |  | EDS | EDS | EDS | EDS | EDS | Diopside |  | Fayalite | Forsterite | Mn | Ni | Forsterite | 2024-08-13 20:00 | 2024-08-13 20:00 | 2024-08-13 20:00 |  | 2024-08-13 20:00 | 0.00018 |  | 0.05647 | 0.15058 | 0.00071 | 0.00291 | 0.0985 | 26.04 | 19 | 0.07 | 6.21 | 0.02 | 0.29 |  | No | No | Yes | No | No | Yes |  | K series | K series | K series | K series | K series | K series | K series |  | Mac_Olivine_fri_morn_1
4 | Mac_Olivine_fri_morn_1_WDS | 98.9615 | 98.9615 | 0.0303 |  | 8.6975 | 49.2313 | 0.1125 | 0.408 | 40.482 | 0.0098 |  | 0.0354 | 0.057 | 0.0151 | 0.0088 | 0.063 | 0.03061794 | 0 | 8.788763 | 49.74788 | 0.1136805 | 0.4122811 | 40.90678 | 0.0216 |  | 6.7607 | 29.6919 | 0.0871 | 0.3206 | 43.1564 | 18.9232 | 0.007 |  | 0.0275 | 0.0344 | 0.0117 | 0.0069 | 0.0294 | 0.0114 |  | 2.5642 | 25.8685 | 0.0336 | 0.1157 | 57.1356 | 14.2711 | 101.325 | 0.984 |  | 0.919 | 0.877 | 0.818 | 0.915 | 1.004 | CaO |  | FeO | MgO | MnO | NiO | SiO2 | EDS |  | EDS | EDS | EDS | WDS | EDS | Diopside |  | Fayalite | Forsterite | Mn | MAC - Pentlandite | Forsterite | 2024-08-13 20:00 | 2024-08-13 20:00 | 2024-08-13 20:00 | 2024-10-03 12:17 | 2024-08-13 20:00 | 0.00018 |  | 0.05647 | 0.15058 | 0.00071 | 0.00268 | 0.0985 | 26.04 | 19 | 0.07 | 6.21 | 0.02 | 0.29 |  | No | No | Yes | No | No | No |  | K series | K series | K series | K series | K series | K series | Kα |  | Mac_Olivine_fri_morn_1_WDS
5 | Mac_Olivine_fri_morn_2 | 99.205 | 99.2049 | 0.0389 |  | 8.7057 | 49.3333 | 0.12 | 0.4667 | 40.5404 | 0.0098 |  | 0.0354 | 0.0571 | 0.0151 | 0.0207 | 0.0631 | 0.03921173 | 0 | 8.775465 | 49.72864 | 0.1209616 | 0.47044 | 40.86528 | 0.0278 |  | 6.7671 | 29.7535 | 0.0929 | 0.3667 | 43.2465 | 18.9504 | 0.007 |  | 0.0275 | 0.0344 | 0.0117 | 0.0163 | 0.0295 | 0.0146 |  | 2.561 | 25.8657 | 0.0357 | 0.132 | 57.1303 | 14.2606 |  | 0.985 |  | 0.919 | 0.876 | 0.818 | 0.836 | 1.004 | CaO |  | FeO | MgO | MnO | NiO | SiO2 | EDS |  | EDS | EDS | EDS | EDS | EDS | Diopside |  | Fayalite | Forsterite | Mn | Ni | Forsterite | 2024-08-13 20:00 | 2024-08-13 20:00 | 2024-08-13 20:00 |  | 2024-08-13 20:00 | 0.00023 |  | 0.05654 | 0.15076 | 0.00076 | 0.00307 | 0.09862 | 26.07 | 19.02 | 0.08 | 6.22 | 0.03 | 0.31 |  | No | No | Yes | No | No | Yes |  | K series | K series | K series | K series | K series | K series | K series |  | Mac_Olivine_fri_morn_2
6 | Mac_Olivine_fri_morn_2_WDS | 99.1108 | 99.1108 | 0.0391 |  | 8.7076 | 49.298 | 0.1201 | 0.4144 | 40.5316 | 0.0098 |  | 0.0354 | 0.057 | 0.0151 | 0.0088 | 0.0631 | 0.0394508 | 0 | 8.785723 | 49.74029 | 0.1211775 | 0.4181179 | 40.89524 | 0.0279 |  | 6.7686 | 29.7322 | 0.093 | 0.3256 | 43.2172 | 18.9463 | 0.007 |  | 0.0275 | 0.0344 | 0.0117 | 0.0069 | 0.0295 | 0.0147 |  | 2.5635 | 25.8665 | 0.0358 | 0.1173 | 57.1341 | 14.2681 | 101.263 | 0.985 |  | 0.919 | 0.877 | 0.818 | 0.915 | 1.004 | CaO |  | FeO | MgO | MnO | NiO | SiO2 | EDS |  | EDS | EDS | EDS | WDS | EDS | Diopside |  | Fayalite | Forsterite | Mn | MAC - Pentlandite | Forsterite | 2024-08-13 20:00 | 2024-08-13 20:00 | 2024-08-13 20:00 | 2024-10-03 12:17 | 2024-08-13 20:00 | 0.00024 |  | 0.05654 | 0.15076 | 0.00076 | 0.00272 | 0.09862 | 26.07 | 19.02 | 0.08 | 6.22 | 0.03 | 0.3 |  | No | No | Yes | No | No | No |  | K series | K series | K series | K series | K series | K series | Kα |  | Mac_Olivine_fri_morn_2_WDS
7 | Mac_Olivine_fri_morn_3 | 99.2125 | 99.2125 | 0.043 |  | 8.7157 | 49.3251 | 0.1328 | 0.4424 | 40.5535 | 0.0098 |  | 0.0354 | 0.0571 | 0.0151 | 0.0207 | 0.0631 | 0.04334131 | 0 | 8.784881 | 49.71662 | 0.1338541 | 0.4459116 | 40.87539 | 0.0308 |  | 6.7748 | 29.7485 | 0.1029 | 0.3477 | 43.2514 | 18.9565 | 0.007 |  | 0.0275 | 0.0344 | 0.0117 | 0.0163 | 0.0295 | 0.0162 |  | 2.5637 | 25.8593 | 0.0396 | 0.1252 | 57.132 | 14.264 |  | 0.985 |  | 0.919 | 0.876 | 0.818 | 0.836 | 1.004 | CaO |  | FeO | MgO | MnO | NiO | SiO2 | EDS |  | EDS | EDS | EDS | EDS | EDS | Diopside |  | Fayalite | Forsterite | Mn | Ni | Forsterite | 2024-08-13 20:00 | 2024-08-13 20:00 | 2024-08-13 20:00 |  | 2024-08-13 20:00 | 0.00026 |  | 0.0566 | 0.15076 | 0.00084 | 0.00291 | 0.09867 | 26.07 | 19.03 | 0.08 | 6.23 | 0.03 | 0.29 |  | No | No | Yes | No | No | Yes |  | K series | K series | K series | K series | K series | K series | K series |  | Mac_Olivine_fri_morn_3
8 | Mac_Olivine_fri_morn_3_WDS | 99.1627 | 99.1627 | 0.0429 |  | 8.7167 | 49.3065 | 0.1329 | 0.4148 | 40.5488 | 0.0098 |  | 0.0354 | 0.0571 | 0.0151 | 0.0088 | 0.0631 | 0.04326228 | 0 | 8.79031 | 49.72288 | 0.1340223 | 0.4183029 | 40.89122 | 0.0307 |  | 6.7756 | 29.7373 | 0.1029 | 0.326 | 43.2358 | 18.9544 | 0.007 |  | 0.0275 | 0.0344 | 0.0117 | 0.0069 | 0.0295 | 0.0162 |  | 2.565 | 25.8598 | 0.0396 | 0.1174 | 57.134 | 14.268 | 101.26 | 0.985 |  | 0.919 | 0.876 | 0.818 | 0.915 | 1.004 | CaO |  | FeO | MgO | MnO | NiO | SiO2 | EDS |  | EDS | EDS | EDS | WDS | EDS | Diopside |  | Fayalite | Forsterite | Mn | MAC - Pentlandite | Forsterite | 2024-08-13 20:00 | 2024-08-13 20:00 | 2024-08-13 20:00 | 2024-10-03 12:17 | 2024-08-13 20:00 | 0.00026 |  | 0.0566 | 0.15076 | 0.00084 | 0.00273 | 0.09867 | 26.07 | 19.03 | 0.08 | 6.23 | 0.03 | 0.3 |  | No | No | Yes | No | No | No |  | K series | K series | K series | K series | K series | K series | Kα |  | Mac_Olivine_fri_morn_3_WDS
9 | Mac_Forsterite_fri_morn_1 | 100.2851 | 100.2851 | 0.0953 |  | 8.8402 | 49.8837 | 0.1382 | 0.4989 | 40.8288 | 0.01 |  | 0.0356 | 0.0575 | 0.0151 | 0.0209 | 0.0634 | 0.09502907 | 0 | 8.815068 | 49.74189 | 0.1378071 | 0.4974817 | 40.71273 | 0.0681 |  | 6.8716 | 30.0854 | 0.107 | 0.3921 | 43.6756 | 19.0852 | 0.0071 |  | 0.0277 | 0.0347 | 0.0117 | 0.0164 | 0.0296 | 0.0356 |  | 2.574 | 25.8871 | 0.0408 | 0.1397 | 57.1076 | 14.2153 |  | 0.985 |  | 0.919 | 0.875 | 0.818 | 0.836 | 1.003 | CaO |  | FeO | MgO | MnO | NiO | SiO2 | EDS |  | EDS | EDS | EDS | EDS | EDS | Diopside |  | Fayalite | Forsterite | Mn | Ni | Forsterite | 2024-08-13 20:00 | 2024-08-13 20:00 | 2024-08-13 20:00 |  | 2024-08-13 20:00 | 0.00058 |  | 0.05742 | 0.15227 | 0.00088 | 0.00328 | 0.09927 | 26.33 | 19.14 | 0.09 | 6.32 | 0.07 | 0.33 |  | No | No | Yes | No | No | Yes |  | K series | K series | K series | K series | K series | K series | K series |  | Mac_Forsterite_fri_morn_1
10 | Mac_Forsterite_fri_morn_1_WDS | 100.0993 | 100.0993 | 0.0954 |  | 8.8438 | 49.8143 | 0.1383 | 0.3961 | 40.8114 | 0.01 |  | 0.0356 | 0.0574 | 0.0151 | 0.0087 | 0.0633 | 0.09530536 | 0 | 8.835027 | 49.76488 | 0.1381628 | 0.3957071 | 40.77091 | 0.0682 |  | 6.8745 | 30.0435 | 0.1071 | 0.3113 | 43.6177 | 19.0771 | 0.0071 |  | 0.0277 | 0.0346 | 0.0117 | 0.0069 | 0.0296 | 0.0356 |  | 2.5788 | 25.8887 | 0.0408 | 0.1111 | 57.115 | 14.2299 | 101.22 | 0.985 |  | 0.919 | 0.876 | 0.818 | 0.915 | 1.004 | CaO |  | FeO | MgO | MnO | NiO | SiO2 | EDS |  | EDS | EDS | EDS | WDS | EDS | Diopside |  | Fayalite | Forsterite | Mn | MAC - Pentlandite | Forsterite | 2024-08-13 20:00 | 2024-08-13 20:00 | 2024-08-13 20:00 | 2024-10-03 12:17 | 2024-08-13 20:00 | 0.00058 |  | 0.05742 | 0.15227 | 0.00088 | 0.0026 | 0.09927 | 26.33 | 19.14 | 0.09 | 6.32 | 0.07 | 0.28 |  | No | No | Yes | No | No | No |  | K series | K series | K series | K series | K series | K series | Kα |  | Mac_Forsterite_fri_morn_1_WDS
11 | Mac_Forsterite_fri_morn_2 | 100.6639 | 100.6639 | 0.0822 |  | 8.8113 | 50.0482 | 0.1465 | 0.4854 | 41.0903 | 0.01 |  | 0.0355 | 0.0576 | 0.0151 | 0.021 | 0.0635 | 0.08165787 | 0 | 8.753188 | 49.71812 | 0.1455338 | 0.4821987 | 40.8193 | 0.0588 |  | 6.8492 | 30.1846 | 0.1134 | 0.3815 | 43.869 | 19.2075 | 0.0071 |  | 0.0276 | 0.0347 | 0.0117 | 0.0165 | 0.0297 | 0.0306 |  | 2.555 | 25.8652 | 0.043 | 0.1354 | 57.1236 | 14.2473 |  | 0.985 |  | 0.919 | 0.876 | 0.818 | 0.836 | 1.004 | CaO |  | FeO | MgO | MnO | NiO | SiO2 | EDS |  | EDS | EDS | EDS | EDS | EDS | Diopside |  | Fayalite | Forsterite | Mn | Ni | Forsterite | 2024-08-13 20:00 | 2024-08-13 20:00 | 2024-08-13 20:00 |  | 2024-08-13 20:00 | 0.0005 |  | 0.05723 | 0.1529 | 0.00093 | 0.00319 | 0.09996 | 26.44 | 19.28 | 0.09 | 6.3 | 0.06 | 0.32 |  | No | No | Yes | No | No | Yes |  | K series | K series | K series | K series | K series | K series | K series |  | Mac_Forsterite_fri_morn_2
12 | Mac_Forsterite_fri_morn_2_WDS | 100.5043 | 100.5043 | 0.0824 |  | 8.8144 | 49.9884 | 0.1468 | 0.397 | 41.0753 | 0.01 |  | 0.0356 | 0.0575 | 0.0151 | 0.0086 | 0.0635 | 0.08198654 | 0 | 8.770172 | 49.73757 | 0.1460634 | 0.395008 | 40.8692 | 0.0589 |  | 6.8516 | 30.1486 | 0.1137 | 0.312 | 43.8192 | 19.2005 | 0.0071 |  | 0.0276 | 0.0347 | 0.0117 | 0.0067 | 0.0297 | 0.0306 |  | 2.5591 | 25.8665 | 0.0432 | 0.1108 | 57.1299 | 14.2598 | 101.277 | 0.985 |  | 0.919 | 0.877 | 0.818 | 0.915 | 1.004 | CaO |  | FeO | MgO | MnO | NiO | SiO2 | EDS |  | EDS | EDS | EDS | WDS | EDS | Diopside |  | Fayalite | Forsterite | Mn | MAC - Pentlandite | Forsterite | 2024-08-13 20:00 | 2024-08-13 20:00 | 2024-08-13 20:00 | 2024-10-03 12:17 | 2024-08-13 20:00 | 0.0005 |  | 0.05723 | 0.1529 | 0.00093 | 0.00261 | 0.09996 | 26.44 | 19.28 | 0.09 | 6.3 | 0.06 | 0.29 |  | No | No | Yes | No | No | No |  | K series | K series | K series | K series | K series | K series | Kα |  | Mac_Forsterite_fri_morn_2_WDS
13 | Mac_Forsterite_fri_morn_3 | 99.628 | 99.628 | 0.0885 |  | 8.7932 | 49.4945 | 0.1003 | 0.4692 | 40.6824 | 0.0099 |  | 0.0355 | 0.0573 | 0.0151 | 0.0209 | 0.0632 | 0.08883036 | 0 | 8.826024 | 49.67926 | 0.1006744 | 0.4709515 | 40.83426 | 0.0633 |  | 6.8351 | 29.8507 | 0.0777 | 0.3687 | 43.4159 | 19.0168 | 0.0071 |  | 0.0276 | 0.0345 | 0.0117 | 0.0165 | 0.0296 | 0.0332 |  | 2.5765 | 25.8475 | 0.0298 | 0.1322 | 57.1269 | 14.2539 |  | 0.985 |  | 0.919 | 0.875 | 0.818 | 0.836 | 1.004 | CaO |  | FeO | MgO | MnO | NiO | SiO2 | EDS |  | EDS | EDS | EDS | EDS | EDS | Diopside |  | Fayalite | Forsterite | Mn | Ni | Forsterite | 2024-08-13 20:00 | 2024-08-13 20:00 | 2024-08-13 20:00 |  | 2024-08-13 20:00 | 0.00053 |  | 0.05711 | 0.15116 | 0.00064 | 0.00308 | 0.09898 | 26.14 | 19.09 | 0.06 | 6.28 | 0.06 | 0.31 |  | No | No | Yes | No | No | Yes |  | K series | K series | K series | K series | K series | K series | K series |  | Mac_Forsterite_fri_morn_3
14 | Mac_Forsterite_fri_morn_3_WDS | 99.4919 | 99.4919 | 0.0885 |  | 8.7956 | 49.4438 | 0.1003 | 0.3941 | 40.6696 | 0.0099 |  | 0.0355 | 0.0572 | 0.0151 | 0.0088 | 0.0632 | 0.08895196 | 0 | 8.840519 | 49.69631 | 0.1008122 | 0.3961126 | 40.8773 | 0.0633 |  | 6.837 | 29.8201 | 0.0777 | 0.3097 | 43.3734 | 19.0108 | 0.0071 |  | 0.0276 | 0.0345 | 0.0117 | 0.0069 | 0.0296 | 0.0333 |  | 2.58 | 25.8487 | 0.0298 | 0.1112 | 57.1324 | 14.2647 | 101.224 | 0.985 |  | 0.919 | 0.876 | 0.818 | 0.915 | 1.004 | CaO |  | FeO | MgO | MnO | NiO | SiO2 | EDS |  | EDS | EDS | EDS | WDS | EDS | Diopside |  | Fayalite | Forsterite | Mn | MAC - Pentlandite | Forsterite | 2024-08-13 20:00 | 2024-08-13 20:00 | 2024-08-13 20:00 | 2024-10-03 12:17 | 2024-08-13 20:00 | 0.00053 |  | 0.05711 | 0.15116 | 0.00063 | 0.00259 | 0.09898 | 26.14 | 19.09 | 0.06 | 6.28 | 0.06 | 0.28 |  | No | No | Yes | No | No | No |  | K series | K series | K series | K series | K series | K series | Kα |  | Mac_Forsterite_fri_morn_3_WDS
15 | San_Carlos_fri_morn_1 | 99.7547 | 99.7547 | 0.1021 |  | 9.7086 | 48.819 | 0.1734 | 0.4672 | 40.4844 | 0.0101 |  | 0.0374 | 0.058 | 0.0154 | 0.0213 | 0.0638 | 0.1023511 | 0 | 9.732474 | 48.93905 | 0.1738264 | 0.4683489 | 40.58395 | 0.0729 |  | 7.5466 | 29.4433 | 0.1343 | 0.3672 | 43.2661 | 18.9242 | 0.0072 |  | 0.0291 | 0.035 | 0.0119 | 0.0167 | 0.0298 | 0.0384 |  | 2.854 | 25.5778 | 0.0516 | 0.1321 | 57.1154 | 14.2307 |  | 0.986 |  | 0.92 | 0.865 | 0.819 | 0.836 | 1.004 | CaO |  | FeO | MgO | MnO | NiO | SiO2 | EDS |  | EDS | EDS | EDS | EDS | EDS | Diopside |  | Fayalite | Forsterite | Mn | Ni | Forsterite | 2024-08-13 20:00 | 2024-08-13 20:00 | 2024-08-13 20:00 |  | 2024-08-13 20:00 | 0.00062 |  | 0.06314 | 0.14733 | 0.0011 | 0.00307 | 0.09854 | 25.48 | 19 | 0.11 | 6.95 | 0.07 | 0.31 |  | No | No | Yes | No | No | Yes |  | K series | K series | K series | K series | K series | K series | K series |  | San_Carlos_fri_morn_1
16 | San_Carlos_fri_morn_1_WDS | 99.5652 | 99.5652 | 0.1004 |  | 9.7078 | 48.7376 | 0.1728 | 0.3716 | 40.475 | 0.01 |  | 0.0369 | 0.0571 | 0.0152 | 0.0086 | 0.063 | 0.1008384 | 0 | 9.750194 | 48.95044 | 0.1735546 | 0.3732228 | 40.65175 | 0.0718 |  | 7.546 | 29.3942 | 0.1338 | 0.292 | 43.2075 | 18.9199 | 0.0071 |  | 0.0287 | 0.0344 | 0.0118 | 0.0068 | 0.0295 | 0.0379 |  | 2.8581 | 25.5738 | 0.0515 | 0.1052 | 57.1245 | 14.249 | 100.552 | 0.986 |  | 0.92 | 0.866 | 0.819 | 0.915 | 1.005 | CaO |  | FeO | MgO | MnO | NiO | SiO2 | EDS |  | EDS | EDS | EDS | WDS | EDS | Diopside |  | Fayalite | Forsterite | Mn | MAC - Pentlandite | Forsterite | 2024-08-13 20:00 | 2024-08-13 20:00 | 2024-08-13 20:00 | 2024-10-03 12:17 | 2024-08-13 20:00 | 0.00061 |  | 0.06311 | 0.14727 | 0.0011 | 0.00244 | 0.09856 | 25.47 | 19.01 | 0.11 | 6.94 | 0.07 | 0.27 |  | No | No | Yes | No | No | No |  | K series | K series | K series | K series | K series | K series | Kα |  | San_Carlos_fri_morn_1_WDS
17 | San_Carlos_fri_morn_2 | 98.737 | 98.737 | 0.09 |  | 9.7525 | 48.2239 | 0.1509 | 0.4791 | 40.0407 | 0.0099 |  | 0.0369 | 0.0569 | 0.0152 | 0.021 | 0.0627 | 0.09115115 | 0 | 9.87724 | 48.84071 | 0.1528301 | 0.4852279 | 40.55284 | 0.0643 |  | 7.5807 | 29.0843 | 0.1169 | 0.3765 | 42.7974 | 18.7169 | 0.0071 |  | 0.0287 | 0.0343 | 0.0118 | 0.0165 | 0.0293 | 0.0343 |  | 2.8982 | 25.5422 | 0.0454 | 0.1369 | 57.1143 | 14.2286 |  | 0.987 |  | 0.921 | 0.864 | 0.819 | 0.836 | 1.004 | CaO |  | FeO | MgO | MnO | NiO | SiO2 | EDS |  | EDS | EDS | EDS | EDS | EDS | Diopside |  | Fayalite | Forsterite | Mn | Ni | Forsterite | 2024-08-13 20:00 | 2024-08-13 20:00 | 2024-08-13 20:00 |  | 2024-08-13 20:00 | 0.00054 |  | 0.06344 | 0.14527 | 0.00096 | 0.00315 | 0.09745 | 25.12 | 18.79 | 0.1 | 6.98 | 0.06 | 0.31 |  | No | No | Yes | No | No | Yes |  | K series | K series | K series | K series | K series | K series | K series |  | San_Carlos_fri_morn_2
18 | San_Carlos_fri_morn_2_WDS | 98.5327 | 98.5327 | 0.09 |  | 9.7565 | 48.1437 | 0.1508 | 0.3732 | 40.0185 | 0.01 |  | 0.0369 | 0.0568 | 0.0153 | 0.0087 | 0.0627 | 0.09134024 | 0 | 9.901789 | 48.86063 | 0.1530456 | 0.3787575 | 40.61444 | 0.0643 |  | 7.5839 | 29.036 | 0.1168 | 0.2933 | 42.732 | 18.7065 | 0.0071 |  | 0.0287 | 0.0342 | 0.0118 | 0.0068 | 0.0293 | 0.0343 |  | 2.9043 | 25.5424 | 0.0455 | 0.1068 | 57.1222 | 14.2445 | 100.552 | 0.987 |  | 0.92 | 0.865 | 0.819 | 0.915 | 1.005 | CaO |  | FeO | MgO | MnO | NiO | SiO2 | EDS |  | EDS | EDS | EDS | WDS | EDS | Diopside |  | Fayalite | Forsterite | Mn | MAC - Pentlandite | Forsterite | 2024-08-13 20:00 | 2024-08-13 20:00 | 2024-08-13 20:00 | 2024-10-03 12:17 | 2024-08-13 20:00 | 0.00054 |  | 0.06344 | 0.14523 | 0.00096 | 0.00245 | 0.09744 | 25.11 | 18.79 | 0.1 | 6.98 | 0.06 | 0.27 |  | No | No | Yes | No | No | No |  | K series | K series | K series | K series | K series | K series | Kα |  | San_Carlos_fri_morn_2_WDS
19 | San_Carlos_fri_morn_3 | 99.4362 | 99.4362 | 0.0951 |  | 9.6564 | 48.6295 | 0.1474 | 0.4957 | 40.4122 | 0.0099 |  | 0.0369 | 0.0571 | 0.0152 | 0.021 | 0.063 | 0.09563912 | 0 | 9.711142 | 48.90518 | 0.1482356 | 0.4985101 | 40.64129 | 0.0679 |  | 7.506 | 29.329 | 0.1142 | 0.3895 | 43.1391 | 18.8905 | 0.0071 |  | 0.0287 | 0.0345 | 0.0118 | 0.0165 | 0.0294 | 0.0359 |  | 2.8475 | 25.5578 | 0.044 | 0.1406 | 57.1248 | 14.2495 |  | 0.986 |  | 0.92 | 0.865 | 0.819 | 0.836 | 1.004 | CaO |  | FeO | MgO | MnO | NiO | SiO2 | EDS |  | EDS | EDS | EDS | EDS | EDS | Diopside |  | Fayalite | Forsterite | Mn | Ni | Forsterite | 2024-08-13 20:00 | 2024-08-13 20:00 | 2024-08-13 20:00 |  | 2024-08-13 20:00 | 0.00058 |  | 0.0628 | 0.14675 | 0.00094 | 0.00326 | 0.09838 | 25.38 | 18.97 | 0.09 | 6.91 | 0.07 | 0.33 |  | No | No | Yes | No | No | Yes |  | K series | K series | K series | K series | K series | K series | K series |  | San_Carlos_fri_morn_3
20 | San_Carlos_fri_morn_3_WDS | 99.1989 | 99.1989 | 0.0952 |  | 9.6611 | 48.5377 | 0.1474 | 0.3708 | 40.3868 | 0.01 |  | 0.0369 | 0.057 | 0.0152 | 0.0087 | 0.063 | 0.09596871 | 0 | 9.73911 | 48.92963 | 0.1485902 | 0.3737941 | 40.71291 | 0.068 |  | 7.5097 | 29.2736 | 0.1142 | 0.2914 | 43.0634 | 18.8786 | 0.0071 |  | 0.0287 | 0.0344 | 0.0118 | 0.0068 | 0.0295 | 0.036 |  | 2.8543 | 25.5584 | 0.0441 | 0.1054 | 57.1339 | 14.2679 | 100.474 | 0.986 |  | 0.92 | 0.866 | 0.819 | 0.915 | 1.005 | CaO |  | FeO | MgO | MnO | NiO | SiO2 | EDS |  | EDS | EDS | EDS | WDS | EDS | Diopside |  | Fayalite | Forsterite | Mn | MAC - Pentlandite | Forsterite | 2024-08-13 20:00 | 2024-08-13 20:00 | 2024-08-13 20:00 | 2024-10-03 12:17 | 2024-08-13 20:00 | 0.00058 |  | 0.0628 | 0.14671 | 0.00093 | 0.00244 | 0.09837 | 25.37 | 18.97 | 0.09 | 6.91 | 0.07 | 0.27 |  | No | No | Yes | No | No | No |  | K series | K series | K series | K series | K series | K series | Kα |  | San_Carlos_fri_morn_3_WDS
21 | Springwater_fri_afternoon_4 | 98.5959 | 98.5959 |  |  | 16.6219 | 42.7732 | 0.3094 |  | 38.8913 |  |  | 0.0458 | 0.0562 | 0.0163 |  | 0.062 | 0 | 0 | 16.85863 | 43.38238 | 0.3138065 | 0 | 39.44519 |  |  | 12.9205 | 25.797 | 0.2396 |  | 41.4592 | 18.1796 |  |  | 0.0356 | 0.0339 | 0.0126 |  | 0.029 |  |  | 5.101 | 23.3953 | 0.0962 |  | 57.1358 | 14.2716 |  |  |  | 0.928 | 0.799 | 0.826 |  | 1.01 |  |  | FeO | MgO | MnO |  | SiO2 |  |  | EDS | EDS | EDS |  | EDS |  |  | Fayalite | Forsterite | Mn |  | Forsterite |  | 2024-08-13 20:00 | 2024-08-13 20:00 |  | 2024-08-13 20:00 |  |  | 0.10899 | 0.11924 | 0.00198 |  | 0.09518 | 20.62 | 18.35 | 0.2 | 11.99 |  |  |  | No | No | Yes | No |  |  |  | K series | K series | K series | K series | K series |  |  |  | Springwater_fri_afternoon_4
22 | San_Carlos_fri_afternoon_4 | 100.6841 | 100.6841 | 0.0962 |  | 9.7449 | 49.2638 | 0.171 | 0.466 | 40.9422 | 0.01 |  | 0.037 | 0.0576 | 0.0153 | 0.0211 | 0.0635 | 0.09554637 | 0 | 9.678688 | 48.92908 | 0.1698381 | 0.4628338 | 40.66402 | 0.0688 |  | 7.5749 | 29.7115 | 0.1325 | 0.3662 | 43.6921 | 19.1382 | 0.0071 |  | 0.0288 | 0.0347 | 0.0118 | 0.0165 | 0.0297 | 0.0359 |  | 2.8373 | 25.5645 | 0.0504 | 0.1305 | 57.1271 | 14.2543 |  | 0.986 |  | 0.92 | 0.866 | 0.819 | 0.836 | 1.005 | CaO |  | FeO | MgO | MnO | NiO | SiO2 | EDS |  | EDS | EDS | EDS | EDS | EDS | Diopside |  | Fayalite | Forsterite | Mn | Ni | Forsterite | 2024-08-13 20:00 | 2024-08-13 20:00 | 2024-08-13 20:00 |  | 2024-08-13 20:00 | 0.00058 |  | 0.06337 | 0.14879 | 0.00108 | 0.00306 | 0.09969 | 25.73 | 19.22 | 0.11 | 6.97 | 0.07 | 0.31 |  | No | No | Yes | No | No | Yes |  | K series | K series | K series | K series | K series | K series | K series |  | San_Carlos_fri_afternoon_4
23 | San_Carlos_fri_afternoon_4_WDS | 100.5431 | 100.5431 | 0.0962 |  | 9.7481 | 49.2123 | 0.171 | 0.3866 | 40.9288 | 0.01 |  | 0.037 | 0.0575 | 0.0153 | 0.0087 | 0.0635 | 0.09568046 | 0 | 9.695454 | 48.94652 | 0.1700765 | 0.3845121 | 40.70776 | 0.0688 |  | 7.5774 | 29.6805 | 0.1324 | 0.3038 | 43.6482 | 19.132 | 0.0071 |  | 0.0288 | 0.0347 | 0.0119 | 0.0069 | 0.0297 | 0.0359 |  | 2.8414 | 25.5659 | 0.0505 | 0.1084 | 57.1327 | 14.2653 | 100.518 | 0.986 |  | 0.92 | 0.867 | 0.819 | 0.915 | 1.005 | CaO |  | FeO | MgO | MnO | NiO | SiO2 | EDS |  | EDS | EDS | EDS | WDS | EDS | Diopside |  | Fayalite | Forsterite | Mn | MAC - Pentlandite | Forsterite | 2024-08-13 20:00 | 2024-08-13 20:00 | 2024-08-13 20:00 | 2024-10-03 12:17 | 2024-08-13 20:00 | 0.00058 |  | 0.06337 | 0.14879 | 0.00108 | 0.00254 | 0.09969 | 25.73 | 19.22 | 0.11 | 6.97 | 0.07 | 0.28 |  | No | No | Yes | No | No | No |  | K series | K series | K series | K series | K series | K series | Kα |  | San_Carlos_fri_afternoon_4_WDS
24 | San_Carlos_fri_afternoon_5 | 100.7188 | 100.7188 | 0.0929 |  | 9.7402 | 49.3539 | 0.1414 | 0.4592 | 40.9311 | 0.01 |  | 0.037 | 0.0577 | 0.0153 | 0.021 | 0.0635 | 0.09223709 | 0 | 9.670697 | 49.00172 | 0.140391 | 0.4559233 | 40.63903 | 0.0664 |  | 7.5712 | 29.7659 | 0.1095 | 0.3609 | 43.7118 | 19.1331 | 0.0072 |  | 0.0288 | 0.0348 | 0.0119 | 0.0165 | 0.0297 | 0.0346 |  | 2.8344 | 25.597 | 0.0417 | 0.1285 | 57.1213 | 14.2425 |  | 0.986 |  | 0.92 | 0.866 | 0.819 | 0.836 | 1.004 | CaO |  | FeO | MgO | MnO | NiO | SiO2 | EDS |  | EDS | EDS | EDS | EDS | EDS | Diopside |  | Fayalite | Forsterite | Mn | Ni | Forsterite | 2024-08-13 20:00 | 2024-08-13 20:00 | 2024-08-13 20:00 |  | 2024-08-13 20:00 | 0.00056 |  | 0.06333 | 0.14915 | 0.0009 | 0.00302 | 0.09964 | 25.79 | 19.21 | 0.09 | 6.97 | 0.07 | 0.3 |  | No | No | Yes | No | No | Yes |  | K series | K series | K series | K series | K series | K series | K series |  | San_Carlos_fri_afternoon_5
25 | San_Carlos_fri_afternoon_5_WDS | 100.5719 | 100.5719 | 0.0929 |  | 9.7428 | 49.2948 | 0.141 | 0.3868 | 40.9137 | 0.01 |  | 0.037 | 0.0575 | 0.0153 | 0.0088 | 0.0636 | 0.09237163 | 0 | 9.687388 | 49.01444 | 0.1401981 | 0.3846001 | 40.681 | 0.0664 |  | 7.5732 | 29.7303 | 0.1092 | 0.3039 | 43.6641 | 19.1249 | 0.0072 |  | 0.0288 | 0.0347 | 0.0119 | 0.0069 | 0.0297 | 0.0347 |  | 2.8385 | 25.5968 | 0.0416 | 0.1084 | 57.1267 | 14.2534 | 100.508 | 0.986 |  | 0.92 | 0.867 | 0.819 | 0.915 | 1.005 | CaO |  | FeO | MgO | MnO | NiO | SiO2 | EDS |  | EDS | EDS | EDS | WDS | EDS | Diopside |  | Fayalite | Forsterite | Mn | MAC - Pentlandite | Forsterite | 2024-08-13 20:00 | 2024-08-13 20:00 | 2024-08-13 20:00 | 2024-10-03 12:17 | 2024-08-13 20:00 | 0.00056 |  | 0.06333 | 0.14911 | 0.00089 | 0.00254 | 0.09963 | 25.78 | 19.21 | 0.09 | 6.97 | 0.07 | 0.28 |  | No | No | Yes | No | No | No |  | K series | K series | K series | K series | K series | K series | Kα |  | San_Carlos_fri_afternoon_5_WDS
26 | Mac_Olivine_fri_afternoon_4 | 99.4334 | 99.4334 | 0.0485 |  | 8.7362 | 49.452 | 0.142 | 0.4469 | 40.6078 | 0.0098 |  | 0.0355 | 0.0573 | 0.0152 | 0.0208 | 0.0633 | 0.04877637 | 0 | 8.785981 | 49.73379 | 0.1428092 | 0.4494466 | 40.83919 | 0.0346 |  | 6.7908 | 29.8251 | 0.11 | 0.3512 | 43.3398 | 18.9819 | 0.007 |  | 0.0276 | 0.0346 | 0.0117 | 0.0163 | 0.0296 | 0.0182 |  | 2.5643 | 25.8704 | 0.0422 | 0.1262 | 57.1263 | 14.2525 |  | 0.985 |  | 0.919 | 0.876 | 0.818 | 0.836 | 1.004 | CaO |  | FeO | MgO | MnO | NiO | SiO2 | EDS |  | EDS | EDS | EDS | EDS | EDS | Diopside |  | Fayalite | Forsterite | Mn | Ni | Forsterite | 2024-08-13 20:00 | 2024-08-13 20:00 | 2024-08-13 20:00 |  | 2024-08-13 20:00 | 0.00029 |  | 0.05674 | 0.15114 | 0.0009 | 0.00294 | 0.09879 | 26.14 | 19.05 | 0.09 | 6.24 | 0.03 | 0.29 |  | No | No | Yes | No | No | Yes |  | K series | K series | K series | K series | K series | K series | K series |  | Mac_Olivine_fri_afternoon_4
27 | Mac_Olivine_fri_afternoon_4_WDS | 99.3613 | 99.3613 | 0.0485 |  | 8.7375 | 49.4251 | 0.1422 | 0.4071 | 40.6011 | 0.0098 |  | 0.0355 | 0.0573 | 0.0152 | 0.0088 | 0.0633 | 0.04881166 | 0 | 8.793647 | 49.74271 | 0.1431138 | 0.409716 | 40.862 | 0.0346 |  | 6.7918 | 29.8088 | 0.1101 | 0.3199 | 43.3173 | 18.9788 | 0.007 |  | 0.0276 | 0.0345 | 0.0117 | 0.0069 | 0.0296 | 0.0182 |  | 2.5661 | 25.871 | 0.0423 | 0.115 | 57.1292 | 14.2583 | 100.65 | 0.985 |  | 0.919 | 0.877 | 0.818 | 0.915 | 1.004 | CaO |  | FeO | MgO | MnO | NiO | SiO2 | EDS |  | EDS | EDS | EDS | WDS | EDS | Diopside |  | Fayalite | Forsterite | Mn | MAC - Pentlandite | Forsterite | 2024-08-13 20:00 | 2024-08-13 20:00 | 2024-08-13 20:00 | 2024-10-03 12:17 | 2024-08-13 20:00 | 0.00029 |  | 0.05673 | 0.15114 | 0.0009 | 0.00267 | 0.09879 | 26.14 | 19.05 | 0.09 | 6.24 | 0.03 | 0.29 |  | No | No | Yes | No | No | No |  | K series | K series | K series | K series | K series | K series | Kα |  | Mac_Olivine_fri_afternoon_4_WDS
28 | Mac_Olivine_fri_afternoon_5 | 99.6327 | 99.6327 | 0.0463 | 0.0715 | 8.7389 | 49.4776 | 0.1434 | 0.4681 | 40.6868 | 0.0098 | 0.0221 | 0.0355 | 0.0573 | 0.0152 | 0.0209 | 0.0633 | 0.04647073 | 0.07176366 | 8.771125 | 49.66005 | 0.1439288 | 0.4698261 | 40.83683 | 0.0331 | 0.0572 | 6.7929 | 29.8405 | 0.111 | 0.3679 | 43.4113 | 19.0189 | 0.007 | 0.0177 | 0.0276 | 0.0346 | 0.0118 | 0.0164 | 0.0296 | 0.0174 | 0.0189 | 2.5609 | 25.8422 | 0.0426 | 0.1319 | 57.1287 | 14.2574 |  | 0.985 | 0.796 | 0.919 | 0.875 | 0.818 | 0.836 | 1.004 | CaO | CuO | FeO | MgO | MnO | NiO | SiO2 | EDS | EDS | EDS | EDS | EDS | EDS | EDS | Diopside | Cu | Fayalite | Forsterite | Mn | Ni | Forsterite | 2024-08-13 20:00 | 2024-08-13 20:00 | 2024-08-13 20:00 |  | 2024-08-13 20:00 | 0.00028 | 0.00046 | 0.05677 | 0.15099 | 0.00091 | 0.00308 | 0.09897 | 26.11 | 19.09 | 0.09 | 6.25 | 0.03 | 0.31 | 0.05 | No | No | Yes | No | No | Yes | Yes | K series | K series | K series | K series | K series | K series | K series | K series | Mac_Olivine_fri_afternoon_5
29 | Mac_Olivine_fri_afternoon_5_WDS | 99.3974 | 99.3974 | 0.0463 |  | 8.7432 | 49.3881 | 0.1437 | 0.4126 | 40.6636 | 0.0098 |  | 0.0355 | 0.0572 | 0.0152 | 0.0087 | 0.0633 | 0.04658065 | 0 | 8.796197 | 49.68747 | 0.144571 | 0.415101 | 40.91008 | 0.0331 |  | 6.7962 | 29.7865 | 0.1113 | 0.3242 | 43.3381 | 19.008 | 0.007 |  | 0.0276 | 0.0345 | 0.0118 | 0.0069 | 0.0296 | 0.0174 |  | 2.5669 | 25.8431 | 0.0427 | 0.1165 | 57.1378 | 14.2756 | 100.59 | 0.985 |  | 0.919 | 0.876 | 0.818 | 0.915 | 1.004 | CaO |  | FeO | MgO | MnO | NiO | SiO2 | EDS |  | EDS | EDS | EDS | WDS | EDS | Diopside |  | Fayalite | Forsterite | Mn | MAC - Pentlandite | Forsterite | 2024-08-13 20:00 | 2024-08-13 20:00 | 2024-08-13 20:00 | 2024-10-03 12:17 | 2024-08-13 20:00 | 0.00028 |  | 0.05677 | 0.15099 | 0.00091 | 0.00271 | 0.09897 | 26.11 | 19.09 | 0.09 | 6.25 | 0.03 | 0.3 |  | No | No | Yes | No | No | No |  | K series | K series | K series | K series | K series | K series | Kα |  | Mac_Olivine_fri_afternoon_5_WDS
30 | Mac_Forsterite_fri_afternoon_4 | 99.6557 | 99.6557 | 0.0994 |  | 8.8135 | 49.5205 | 0.1387 | 0.4843 | 40.5993 | 0.01 |  | 0.0356 | 0.0574 | 0.0151 | 0.0211 | 0.0633 | 0.09974342 | 0 | 8.84395 | 49.69159 | 0.1391792 | 0.4859732 | 40.73957 | 0.071 |  | 6.8509 | 29.8663 | 0.1074 | 0.3806 | 43.4015 | 18.978 | 0.0071 |  | 0.0277 | 0.0346 | 0.0117 | 0.0165 | 0.0296 | 0.0373 |  | 2.5827 | 25.8633 | 0.0412 | 0.1365 | 57.113 | 14.226 |  | 0.985 |  | 0.919 | 0.875 | 0.818 | 0.836 | 1.004 | CaO |  | FeO | MgO | MnO | NiO | SiO2 | EDS |  | EDS | EDS | EDS | EDS | EDS | Diopside |  | Fayalite | Forsterite | Mn | Ni | Forsterite | 2024-08-13 20:00 | 2024-08-13 20:00 | 2024-08-13 20:00 |  | 2024-08-13 20:00 | 0.0006 |  | 0.05725 | 0.15114 | 0.00088 | 0.00318 | 0.09875 | 26.14 | 19.04 | 0.09 | 6.3 | 0.07 | 0.32 |  | No | No | Yes | No | No | Yes |  | K series | K series | K series | K series | K series | K series | K series |  | Mac_Forsterite_fri_afternoon_4
31 | Mac_Forsterite_fri_afternoon_4_WDS | 99.4643 | 99.4643 | 0.0996 |  | 8.8173 | 49.449 | 0.1387 | 0.3784 | 40.5814 | 0.01 |  | 0.0356 | 0.0573 | 0.0151 | 0.0087 | 0.0633 | 0.1001363 | 0 | 8.86478 | 49.71528 | 0.1394469 | 0.3804376 | 40.79992 | 0.0712 |  | 6.8538 | 29.8232 | 0.1074 | 0.2974 | 43.3418 | 18.9696 | 0.0071 |  | 0.0277 | 0.0346 | 0.0117 | 0.0069 | 0.0296 | 0.0374 |  | 2.5877 | 25.865 | 0.0412 | 0.1068 | 57.1206 | 14.2412 | 100.55 | 0.985 |  | 0.919 | 0.876 | 0.818 | 0.915 | 1.004 | CaO |  | FeO | MgO | MnO | NiO | SiO2 | EDS |  | EDS | EDS | EDS | WDS | EDS | Diopside |  | Fayalite | Forsterite | Mn | MAC - Pentlandite | Forsterite | 2024-08-13 20:00 | 2024-08-13 20:00 | 2024-08-13 20:00 | 2024-10-03 12:17 | 2024-08-13 20:00 | 0.0006 |  | 0.05725 | 0.15114 | 0.00088 | 0.00249 | 0.09875 | 26.14 | 19.04 | 0.09 | 6.3 | 0.07 | 0.27 |  | No | No | Yes | No | No | No |  | K series | K series | K series | K series | K series | K series | Kα |  | Mac_Forsterite_fri_afternoon_4_WDS
32 | San_Carlos_fri_evening_6 | 101.0593 | 101.0593 | 0.0939 |  | 9.6827 | 49.4825 | 0.1527 | 0.4822 | 41.1653 | 0.01 |  | 0.0369 | 0.0577 | 0.0153 | 0.0211 | 0.0637 | 0.09291574 | 0 | 9.581206 | 48.96383 | 0.1510994 | 0.4771456 | 40.73381 | 0.0671 |  | 7.5265 | 29.8434 | 0.1182 | 0.379 | 43.8825 | 19.2426 | 0.0072 |  | 0.0287 | 0.0348 | 0.0119 | 0.0166 | 0.0298 | 0.0349 |  | 2.8074 | 25.5705 | 0.0448 | 0.1345 | 57.136 | 14.272 |  | 0.986 |  | 0.92 | 0.867 | 0.819 | 0.836 | 1.005 | CaO |  | FeO | MgO | MnO | NiO | SiO2 | EDS |  | EDS | EDS | EDS | EDS | EDS | Diopside |  | Fayalite | Forsterite | Mn | Ni | Forsterite | 2024-08-13 20:00 | 2024-08-13 20:00 | 2024-08-13 20:00 |  | 2024-08-13 20:00 | 0.00057 |  | 0.06296 | 0.14963 | 0.00097 | 0.00317 | 0.10026 | 25.87 | 19.34 | 0.1 | 6.93 | 0.07 | 0.32 |  | No | No | Yes | No | No | Yes |  | K series | K series | K series | K series | K series | K series | K series |  | San_Carlos_fri_evening_6
33 | San_Carlos_fri_evening_6_WDS | 100.8805 | 100.8805 | 0.094 |  | 9.6867 | 49.4171 | 0.1527 | 0.3818 | 41.1484 | 0.01 |  | 0.037 | 0.0576 | 0.0153 | 0.0087 | 0.0637 | 0.09317937 | 0 | 9.602134 | 48.98568 | 0.1513669 | 0.3784668 | 40.78917 | 0.0671 |  | 7.5296 | 29.804 | 0.1182 | 0.3 | 43.8269 | 19.2346 | 0.0072 |  | 0.0287 | 0.0347 | 0.0119 | 0.0069 | 0.0298 | 0.0349 |  | 2.8125 | 25.5722 | 0.0449 | 0.1066 | 57.143 | 14.2859 | 100.512 | 0.986 |  | 0.92 | 0.868 | 0.819 | 0.915 | 1.005 | CaO |  | FeO | MgO | MnO | NiO | SiO2 | EDS |  | EDS | EDS | EDS | WDS | EDS | Diopside |  | Fayalite | Forsterite | Mn | MAC - Pentlandite | Forsterite | 2024-08-13 20:00 | 2024-08-13 20:00 | 2024-08-13 20:00 | 2024-10-03 12:17 | 2024-08-13 20:00 | 0.00057 |  | 0.06296 | 0.14963 | 0.00097 | 0.00251 | 0.10026 | 25.87 | 19.33 | 0.1 | 6.93 | 0.07 | 0.27 |  | No | No | Yes | No | No | No |  | K series | K series | K series | K series | K series | K series | Kα |  | San_Carlos_fri_evening_6_WDS
34 | Springwater_fri_evening_5 | 98.936 | 98.936 |  |  | 16.526 | 42.9459 | 0.3177 |  | 39.1463 |  |  | 0.0458 | 0.0563 | 0.0163 |  | 0.0622 | 0 | 0 | 16.70374 | 43.4078 | 0.321117 | 0 | 39.56734 |  |  | 12.8459 | 25.9011 | 0.2461 |  | 41.6441 | 18.2988 |  |  | 0.0356 | 0.034 | 0.0126 |  | 0.0291 |  |  | 5.0506 | 23.3925 | 0.0984 |  | 57.1529 | 14.3057 |  |  |  | 0.928 | 0.8 | 0.826 |  | 1.01 |  |  | FeO | MgO | MnO |  | SiO2 |  |  | EDS | EDS | EDS |  | EDS |  |  | Fayalite | Forsterite | Mn |  | Forsterite |  | 2024-08-13 20:00 | 2024-08-13 20:00 |  | 2024-08-13 20:00 |  |  | 0.10834 | 0.11993 | 0.00203 |  | 0.09586 | 20.74 | 18.49 | 0.2 | 11.92 |  |  |  | No | No | Yes | No |  |  |  | K series | K series | K series | K series | K series |  |  |  | Springwater_fri_evening_5
35 | Mac_Forsterite_fri_evening_5 | 100.0589 | 100.0589 | 0.1086 |  | 8.8312 | 49.7368 | 0.1464 | 0.4951 | 40.7408 | 0.01 |  | 0.0357 | 0.0575 | 0.0152 | 0.021 | 0.0635 | 0.1085361 | 0 | 8.826001 | 49.70752 | 0.1463138 | 0.4948086 | 40.71682 | 0.0776 |  | 6.8646 | 29.9968 | 0.1134 | 0.3891 | 43.5733 | 19.0441 | 0.0072 |  | 0.0277 | 0.0347 | 0.0118 | 0.0165 | 0.0297 | 0.0406 |  | 2.5775 | 25.8722 | 0.0433 | 0.139 | 57.1092 | 14.2184 |  | 0.985 |  | 0.919 | 0.875 | 0.818 | 0.836 | 1.004 | CaO |  | FeO | MgO | MnO | NiO | SiO2 | EDS |  | EDS | EDS | EDS | EDS | EDS | Diopside |  | Fayalite | Forsterite | Mn | Ni | Forsterite | 2024-08-13 20:00 | 2024-08-13 20:00 | 2024-08-13 20:00 |  | 2024-08-13 20:00 | 0.00066 |  | 0.05737 | 0.15182 | 0.00093 | 0.00325 | 0.09909 | 26.25 | 19.11 | 0.09 | 6.31 | 0.08 | 0.33 |  | No | No | Yes | No | No | Yes |  | K series | K series | K series | K series | K series | K series | K series |  | Mac_Forsterite_fri_evening_5
36 | Mac_Forsterite_fri_evening_5_WDS | 99.8916 | 99.8916 | 0.1088 |  | 8.8345 | 49.6744 | 0.1465 | 0.4025 | 40.725 | 0.01 |  | 0.0357 | 0.0575 | 0.0152 | 0.0088 | 0.0634 | 0.108918 | 0 | 8.844078 | 49.72826 | 0.1466588 | 0.4029364 | 40.76915 | 0.0777 |  | 6.8672 | 29.9591 | 0.1135 | 0.3163 | 43.5211 | 19.0367 | 0.0072 |  | 0.0278 | 0.0347 | 0.0118 | 0.0069 | 0.0297 | 0.0407 |  | 2.5818 | 25.8737 | 0.0434 | 0.1131 | 57.1158 | 14.2315 | 100.528 | 0.985 |  | 0.919 | 0.876 | 0.818 | 0.915 | 1.004 | CaO |  | FeO | MgO | MnO | NiO | SiO2 | EDS |  | EDS | EDS | EDS | WDS | EDS | Diopside |  | Fayalite | Forsterite | Mn | MAC - Pentlandite | Forsterite | 2024-08-13 20:00 | 2024-08-13 20:00 | 2024-08-13 20:00 | 2024-10-03 12:17 | 2024-08-13 20:00 | 0.00066 |  | 0.05737 | 0.15181 | 0.00093 | 0.00264 | 0.09909 | 26.25 | 19.11 | 0.09 | 6.31 | 0.08 | 0.29 |  | No | No | Yes | No | No | No |  | K series | K series | K series | K series | K series | K series | Kα |  | Mac_Forsterite_fri_evening_5_WDS
37 | Mac_Olivine_fri_evening_6_WDSstart | 99.2409 | 99.2409 | 0.0589 |  | 8.6893 | 49.3081 | 0.1348 | 0.4128 | 40.637 | 0.0098 |  | 0.0355 | 0.0573 | 0.0152 | 0.0209 | 0.0632 | 0.05935053 | 0 | 8.755765 | 49.68526 | 0.1358311 | 0.4159575 | 40.94784 | 0.0421 |  | 6.7543 | 29.7382 | 0.1044 | 0.3244 | 43.2819 | 18.9956 | 0.007 |  | 0.0276 | 0.0346 | 0.0117 | 0.0164 | 0.0295 | 0.0222 |  | 2.5547 | 25.8372 | 0.0401 | 0.1167 | 57.1431 | 14.2861 |  | 0.985 |  | 0.919 | 0.877 | 0.818 | 0.836 | 1.005 | CaO |  | FeO | MgO | MnO | NiO | SiO2 | EDS |  | EDS | EDS | EDS | EDS | EDS | Diopside |  | Fayalite | Forsterite | Mn | Ni | Forsterite | 2024-08-13 20:00 | 2024-08-13 20:00 | 2024-08-13 20:00 |  | 2024-08-13 20:00 | 0.00036 |  | 0.05642 | 0.15083 | 0.00085 | 0.00271 | 0.09894 | 26.08 | 19.08 | 0.09 | 6.21 | 0.04 | 0.27 |  | No | No | Yes | No | No | Yes |  | K series | K series | K series | K series | K series | K series | K series |  | Mac_Olivine_fri_evening_6_WDSstart
38 | Mac_Olivine_fri_evening_6_WDSstart_WDS | 99.1992 | 99.1992 | 0.0589 |  | 8.6894 | 49.2875 | 0.1351 | 0.3997 | 40.6286 | 0.0098 |  | 0.0355 | 0.0572 | 0.0152 | 0.0085 | 0.0633 | 0.05937548 | 0 | 8.759546 | 49.68538 | 0.1361906 | 0.4029266 | 40.95658 | 0.0421 |  | 6.7544 | 29.7258 | 0.1046 | 0.3141 | 43.2665 | 18.9917 | 0.007 |  | 0.0276 | 0.0345 | 0.0118 | 0.0067 | 0.0296 | 0.0222 |  | 2.5557 | 25.8361 | 0.0402 | 0.113 | 57.1443 | 14.2885 | 100.588 | 0.985 |  | 0.919 | 0.877 | 0.818 | 0.915 | 1.005 | CaO |  | FeO | MgO | MnO | NiO | SiO2 | EDS |  | EDS | EDS | EDS | WDS | EDS | Diopside |  | Fayalite | Forsterite | Mn | MAC - Pentlandite | Forsterite | 2024-08-13 20:00 | 2024-08-13 20:00 | 2024-08-13 20:00 | 2024-10-03 12:17 | 2024-08-13 20:00 | 0.00036 |  | 0.05642 | 0.15079 | 0.00086 | 0.00263 | 0.09892 | 26.08 | 19.08 | 0.09 | 6.21 | 0.04 | 0.29 |  | No | No | Yes | No | No | No |  | K series | K series | K series | K series | K series | K series | Kα |  | Mac_Olivine_fri_evening_6_WDSstart_WDS
39 | Mac_Olivine_fri_evening_7_WDSstart | 99.439 | 99.439 | 0.0565 |  | 8.7132 | 49.4595 | 0.1195 | 0.4402 | 40.6501 | 0.0098 |  | 0.0355 | 0.0574 | 0.0151 | 0.0208 | 0.0633 | 0.05681875 | 0 | 8.762357 | 49.73853 | 0.1201742 | 0.4426835 | 40.87943 | 0.0404 |  | 6.7729 | 29.8295 | 0.0926 | 0.346 | 43.356 | 19.0017 | 0.007 |  | 0.0276 | 0.0346 | 0.0117 | 0.0164 | 0.0296 | 0.0213 |  | 2.5568 | 25.8671 | 0.0355 | 0.1242 | 57.1317 | 14.2634 |  | 0.985 |  | 0.919 | 0.877 | 0.818 | 0.836 | 1.004 | CaO |  | FeO | MgO | MnO | NiO | SiO2 | EDS |  | EDS | EDS | EDS | EDS | EDS | Diopside |  | Fayalite | Forsterite | Mn | Ni | Forsterite | 2024-08-13 20:00 | 2024-08-13 20:00 | 2024-08-13 20:00 |  | 2024-08-13 20:00 | 0.00034 |  | 0.05658 | 0.15126 | 0.00076 | 0.00289 | 0.09892 | 26.16 | 19.08 | 0.08 | 6.22 | 0.04 | 0.29 |  | No | No | Yes | No | No | Yes |  | K series | K series | K series | K series | K series | K series | K series |  | Mac_Olivine_fri_evening_7_WDSstart
40 | Mac_Olivine_fri_evening_7_WDSstart_WDS | 99.363 | 99.363 | 0.0563 |  | 8.7142 | 49.4258 | 0.1199 | 0.4084 | 40.6384 | 0.0098 |  | 0.0355 | 0.0573 | 0.0151 | 0.0088 | 0.0633 | 0.05666093 | 0 | 8.770065 | 49.74266 | 0.1206687 | 0.4110182 | 40.89893 | 0.0403 |  | 6.7736 | 29.8093 | 0.0928 | 0.3209 | 43.3298 | 18.9962 | 0.007 |  | 0.0276 | 0.0346 | 0.0117 | 0.0069 | 0.0296 | 0.0212 |  | 2.5587 | 25.8663 | 0.0356 | 0.1153 | 57.1343 | 14.2686 | 100.546 | 0.985 |  | 0.919 | 0.877 | 0.818 | 0.915 | 1.004 | CaO |  | FeO | MgO | MnO | NiO | SiO2 | EDS |  | EDS | EDS | EDS | WDS | EDS | Diopside |  | Fayalite | Forsterite | Mn | MAC - Pentlandite | Forsterite | 2024-08-13 20:00 | 2024-08-13 20:00 | 2024-08-13 20:00 | 2024-10-03 12:17 | 2024-08-13 20:00 | 0.00034 |  | 0.05658 | 0.15122 | 0.00076 | 0.00268 | 0.09891 | 26.15 | 19.07 | 0.08 | 6.22 | 0.04 | 0.29 |  | No | No | Yes | No | No | No |  | K series | K series | K series | K series | K series | K series | Kα |  | Mac_Olivine_fri_evening_7_WDSstart_WDS
41 | Mac_Olivine_fri_evening_8_WDSend | 99.4726 | 99.4726 | 0.0478 |  | 8.7539 | 49.4537 | 0.1355 | 0.4419 | 40.6398 | 0.0098 |  | 0.0355 | 0.0574 | 0.0151 | 0.0208 | 0.0632 | 0.04805343 | 0 | 8.800313 | 49.7159 | 0.1362184 | 0.4442429 | 40.85527 | 0.0342 |  | 6.8045 | 29.826 | 0.1049 | 0.3473 | 43.3587 | 18.9969 | 0.007 |  | 0.0276 | 0.0346 | 0.0117 | 0.0164 | 0.0296 | 0.018 |  | 2.5685 | 25.8612 | 0.0403 | 0.1247 | 57.1291 | 14.2583 |  | 0.985 |  | 0.919 | 0.876 | 0.818 | 0.836 | 1.004 | CaO |  | FeO | MgO | MnO | NiO | SiO2 | EDS |  | EDS | EDS | EDS | EDS | EDS | Diopside |  | Fayalite | Forsterite | Mn | Ni | Forsterite | 2024-08-13 20:00 | 2024-08-13 20:00 | 2024-08-13 20:00 |  | 2024-08-13 20:00 | 0.00029 |  | 0.05685 | 0.15115 | 0.00086 | 0.0029 | 0.09889 | 26.14 | 19.07 | 0.09 | 6.25 | 0.03 | 0.29 |  | No | No | Yes | No | No | Yes |  | K series | K series | K series | K series | K series | K series | K series |  | Mac_Olivine_fri_evening_8_WDSend
42 | Mac_Olivine_fri_evening_8_WDSend_WDS | 99.3754 | 99.3754 | 0.0479 |  | 8.7551 | 49.4125 | 0.1354 | 0.3988 | 40.6257 | 0.0098 |  | 0.0355 | 0.0573 | 0.0151 | 0.0087 | 0.0633 | 0.04820106 | 0 | 8.810128 | 49.72307 | 0.136251 | 0.4013066 | 40.88104 | 0.0342 |  | 6.8054 | 29.8012 | 0.1049 | 0.3134 | 43.3259 | 18.9903 | 0.007 |  | 0.0276 | 0.0346 | 0.0117 | 0.0069 | 0.0296 | 0.018 |  | 2.5709 | 25.8608 | 0.0403 | 0.1126 | 57.1325 | 14.2649 | 100.513 | 0.985 |  | 0.919 | 0.877 | 0.818 | 0.915 | 1.004 | CaO |  | FeO | MgO | MnO | NiO | SiO2 | EDS |  | EDS | EDS | EDS | WDS | EDS | Diopside |  | Fayalite | Forsterite | Mn | MAC - Pentlandite | Forsterite | 2024-08-13 20:00 | 2024-08-13 20:00 | 2024-08-13 20:00 | 2024-10-03 12:17 | 2024-08-13 20:00 | 0.00029 |  | 0.05685 | 0.15111 | 0.00086 | 0.00262 | 0.09887 | 26.13 | 19.07 | 0.09 | 6.25 | 0.03 | 0.29 |  | No | No | Yes | No | No | No |  | K series | K series | K series | K series | K series | K series | Kα |  | Mac_Olivine_fri_evening_8_WDSend_WDS
43 | Mac_Olivine_fri_evening_9_WDSend | 99.0248 | 99.0248 | 0.0387 |  | 8.688 | 49.2586 | 0.1224 | 0.4382 | 40.4789 | 0.0098 |  | 0.0355 | 0.0573 | 0.0151 | 0.0208 | 0.0632 | 0.03908112 | 0 | 8.77356 | 49.7437 | 0.1236054 | 0.4425154 | 40.87754 | 0.0277 |  | 6.7533 | 29.7084 | 0.0948 | 0.3443 | 43.1746 | 18.9217 | 0.007 |  | 0.0276 | 0.0346 | 0.0117 | 0.0164 | 0.0295 | 0.0146 |  | 2.5601 | 25.8701 | 0.0365 | 0.1242 | 57.1315 | 14.263 |  | 0.985 |  | 0.919 | 0.877 | 0.818 | 0.836 | 1.004 | CaO |  | FeO | MgO | MnO | NiO | SiO2 | EDS |  | EDS | EDS | EDS | EDS | EDS | Diopside |  | Fayalite | Forsterite | Mn | Ni | Forsterite | 2024-08-13 20:00 | 2024-08-13 20:00 | 2024-08-13 20:00 |  | 2024-08-13 20:00 | 0.00023 |  | 0.05642 | 0.15063 | 0.00077 | 0.00288 | 0.0985 | 26.05 | 18.99 | 0.08 | 6.21 | 0.03 | 0.29 |  | No | No | Yes | No | No | Yes |  | K series | K series | K series | K series | K series | K series | K series |  | Mac_Olivine_fri_evening_9_WDSend
44 | Mac_Olivine_fri_evening_9_WDSend_WDS | 98.9294 | 98.9294 | 0.0385 |  | 8.6893 | 49.2183 | 0.1222 | 0.395 | 40.466 | 0.0098 |  | 0.0355 | 0.0572 | 0.0151 | 0.0087 | 0.0632 | 0.03891668 | 0 | 8.783343 | 49.75098 | 0.1235226 | 0.399275 | 40.90396 | 0.0275 |  | 6.7543 | 29.6841 | 0.0946 | 0.3104 | 43.1427 | 18.9157 | 0.007 |  | 0.0276 | 0.0345 | 0.0117 | 0.0068 | 0.0296 | 0.0146 |  | 2.5625 | 25.8696 | 0.0365 | 0.112 | 57.1349 | 14.2698 | 100.479 | 0.985 |  | 0.919 | 0.877 | 0.818 | 0.915 | 1.004 | CaO |  | FeO | MgO | MnO | NiO | SiO2 | EDS |  | EDS | EDS | EDS | WDS | EDS | Diopside |  | Fayalite | Forsterite | Mn | MAC - Pentlandite | Forsterite | 2024-08-13 20:00 | 2024-08-13 20:00 | 2024-08-13 20:00 | 2024-10-03 12:17 | 2024-08-13 20:00 | 0.00023 |  | 0.05642 | 0.15059 | 0.00077 | 0.0026 | 0.09849 | 26.04 | 18.99 | 0.08 | 6.21 | 0.03 | 0.28 |  | No | No | Yes | No | No | No |  | K series | K series | K series | K series | K series | K series | Kα |  | Mac_Olivine_fri_evening_9_WDSend_WDS

## Samples_Oct4th
| Sample Name | Total_wt% | Total_Oxide% | Al2O3 | CaO | Cr2O3 | FeOt | MgO | MnO | NiO | SiO2 | Oxide % Sigma_Al2O3 | Oxide % Sigma_CaO | Oxide % Sigma_Cr2O3 | Oxide % Sigma_FeOt | Oxide % Sigma_MgO | Oxide % Sigma_MnO | Oxide % Sigma_NiO | Oxide % Sigma_SiO2 | Al2O3_norm | CaO_norm | Cr2O3_norm | FeOt_norm | MgO_norm | MnO_norm | NiO_norm | SiO2_norm | Wt%_Al | Wt%_Ca | Wt%_Cr | Wt%_Fe | Wt%_Mg | Wt%_Mn | Wt%_Ni | Wt%_O | Wt%_Si | Wt% Sigma_Al | Wt% Sigma_Ca | Wt% Sigma_Cr | Wt% Sigma_Fe | Wt% Sigma_Mg | Wt% Sigma_Mn | Wt% Sigma_Ni | Wt% Sigma_Si | Atomic %_Al | Atomic %_Ca | Atomic %_Cr | Atomic %_Fe | Atomic %_Mg | Atomic %_Mn | Atomic %_Ni | Atomic %_O | Atomic %_Si | Beam Current (nA)_Ni | Intensity Correction_Al | Intensity Correction_Ca | Intensity Correction_Cr | Intensity Correction_Fe | Intensity Correction_Mg | Intensity Correction_Mn | Intensity Correction_Ni | Intensity Correction_Si | Oxide_Al2O3 | Oxide_CaO | Oxide_Cr2O3 | Oxide_FeOt | Oxide_MgO | Oxide_MnO | Oxide_NiO | Oxide_SiO2 | Signal Type_Al | Signal Type_Ca | Signal Type_Cr | Signal Type_Fe | Signal Type_Mg | Signal Type_Mn | Signal Type_Ni | Signal Type_Si | Standard Name_Al | Standard Name_Ca | Standard Name_Cr | Standard Name_Fe | Standard Name_Mg | Standard Name_Mn | Standard Name_Ni | Standard Name_Si | Standardization Date_Ca | Standardization Date_Fe | Standardization Date_Mg | Standardization Date_Ni | Standardization Date_Si | k Ratio_Al | k Ratio_Ca | k Ratio_Cr | k Ratio_Fe | k Ratio_Mg | k Ratio_Mn | k Ratio_Ni | k Ratio_Si | Apparent Concentration_Mg | Apparent Concentration_Al | Apparent Concentration_Si | Apparent Concentration_Ca | Apparent Concentration_Cr | Apparent Concentration_Mn | Apparent Concentration_Fe | Apparent Concentration_Ni | Factory Standard_Mg | Factory Standard_Al | Factory Standard_Si | Factory Standard_Ca | Factory Standard_Cr | Factory Standard_Mn | Factory Standard_Fe | Factory Standard_Ni | Line_O | Line_Mg | Line_Al | Line_Si | Line_Ca | Line_Cr | Line_Mn | Line_Fe | Line_Ni | SampleID
101 | AMG98_48g_c355_MI_ol1 | 99.1151 | 99.1151 | 0.5312 | 0.23 | 0.0847 | 12.5639 | 45.6064 | 0.1643 | 0.4139 | 39.5208 | 0.0179 | 0.0105 | 0.0147 | 0.0409 | 0.0566 | 0.0156 | 0.0209 | 0.0625 | 0.535942 | 0.2320532 | 0.08545612 | 12.67606 | 46.01353 | 0.1657667 | 0.4175949 | 39.8736 | 0.2811 | 0.1644 | 0.0579 | 9.7661 | 27.5057 | 0.1272 | 0.3252 | 42.4135 | 18.4738 | 0.0095 | 0.0075 | 0.0101 | 0.0318 | 0.0341 | 0.0121 | 0.0164 | 0.0292 | 0.2246 | 0.0884 | 0.024 | 3.77 | 24.3907 | 0.0499 | 0.1194 | 57.1524 | 14.1804 |  | 0.542 | 0.992 | 0.858 | 0.924 | 0.834 | 0.822 | 0.836 | 1.006 | Al2O3 | CaO | Cr2O3 | FeO | MgO | MnO | NiO | SiO2 | EDS | EDS | EDS | EDS | EDS | EDS | EDS | EDS | Al2O3 | Diopside | Cr | Fayalite | Forsterite | Mn | Ni | Forsterite | 2024-08-13 20:00 | 2024-08-13 20:00 | 2024-08-13 20:00 |  | 2024-08-13 20:00 | 0.00109 | 0.0014 | 0.0005 | 0.08202 | 0.13271 | 0.00105 | 0.00272 | 0.09636 | 22.95 | 0.15 | 18.58 | 0.16 | 0.05 | 0.1 | 9.02 | 0.27 | No | Yes | No | No | Yes | Yes | No | Yes | K series | K series | K series | K series | K series | K series | K series | K series | K series | AMG98_48g_c355_MI_ol1
102 | AMG98_48g_c355_MI_ol1_WDS | 98.4935 | 98.4935 |  | 0.2301 |  | 12.5642 | 45.6455 | 0.1702 | 0.3878 | 39.4957 |  | 0.0105 |  | 0.0409 | 0.0566 | 0.0156 | 0.0086 | 0.0624 | 0 | 0.2336195 | 0 | 12.75637 | 46.34367 | 0.1728033 | 0.3937316 | 40.0998 |  | 0.1644 |  | 9.7664 | 27.5293 | 0.1318 | 0.3048 | 42.1347 | 18.4621 |  | 0.0075 |  | 0.0318 | 0.0341 | 0.0121 | 0.0068 | 0.0292 |  | 0.089 |  | 3.7936 | 24.5634 | 0.0521 | 0.1126 | 57.1298 | 14.2595 | 100.489 |  | 0.992 |  | 0.924 | 0.834 | 0.822 | 0.916 | 1.008 |  | CaO |  | FeO | MgO | MnO | NiO | SiO2 |  | EDS |  | EDS | EDS | EDS | WDS | EDS |  | Diopside |  | Fayalite | Forsterite | Mn | MAC - Pentlandite | Forsterite | 2024-08-13 20:00 | 2024-08-13 20:00 | 2024-08-13 20:00 | 2024-10-03 12:17 | 2024-08-13 20:00 |  | 0.0014 |  | 0.08202 | 0.13284 | 0.00108 | 0.00255 | 0.09644 | 22.97 |  | 18.6 | 0.16 |  | 0.11 | 9.02 | 0.28 | No |  | No | No |  | Yes | No | No | K series | K series |  | K series | K series |  | K series | K series | Kα | AMG98_48g_c355_MI_ol1_WDS
103 | AMG98_48g_c355_MI_ol2 | 98.8709 | 98.8709 | 0.5159 | 0.2308 |  | 12.5219 | 45.5571 | 0.1737 | 0.4263 | 39.4452 | 0.018 | 0.0105 |  | 0.0408 | 0.0566 | 0.0156 | 0.0209 | 0.0624 | 0.5217915 | 0.2334357 | 0 | 12.6649 | 46.07736 | 0.1756836 | 0.4311683 | 39.89566 | 0.273 | 0.165 |  | 9.7335 | 27.476 | 0.1345 | 0.335 | 42.3154 | 18.4385 | 0.0095 | 0.0075 |  | 0.0317 | 0.0341 | 0.012 | 0.0165 | 0.0292 | 0.2186 | 0.0889 |  | 3.7658 | 24.4186 | 0.0529 | 0.1233 | 57.1471 | 14.1848 |  | 0.542 | 0.992 |  | 0.924 | 0.835 | 0.822 | 0.836 | 1.006 | Al2O3 | CaO |  | FeO | MgO | MnO | NiO | SiO2 | EDS | EDS |  | EDS | EDS | EDS | EDS | EDS | Al2O3 | Diopside |  | Fayalite | Forsterite | Mn | Ni | Forsterite | 2024-08-13 20:00 | 2024-08-13 20:00 | 2024-08-13 20:00 |  | 2024-08-13 20:00 | 0.00106 | 0.0014 |  | 0.08175 | 0.13264 | 0.00111 | 0.0028 | 0.09616 | 22.94 | 0.15 | 18.54 | 0.16 |  | 0.11 | 8.99 | 0.28 | No | Yes | No | No |  | Yes | No | Yes | K series | K series | K series | K series | K series |  | K series | K series | K series | AMG98_48g_c355_MI_ol2
104 | AMG98_48g_c355_MI_ol3 | 99.1138 | 99.1138 | 0.5779 | 0.2541 | 0.0801 | 12.5843 | 45.4777 | 0.19 | 0.4235 | 39.5263 | 0.0181 | 0.0106 | 0.0147 | 0.0409 | 0.0566 | 0.0156 | 0.021 | 0.0625 | 0.5830666 | 0.2563717 | 0.08081611 | 12.69681 | 45.88428 | 0.1916986 | 0.4272862 | 39.87967 | 0.3058 | 0.1816 | 0.0548 | 9.782 | 27.4281 | 0.1471 | 0.3328 | 42.4052 | 18.4764 | 0.0096 | 0.0076 | 0.01 | 0.0318 | 0.0341 | 0.0121 | 0.0165 | 0.0292 | 0.2445 | 0.0977 | 0.0227 | 3.7774 | 24.3301 | 0.0578 | 0.1223 | 57.1604 | 14.1872 |  | 0.542 | 0.992 | 0.858 | 0.924 | 0.833 | 0.822 | 0.836 | 1.006 | Al2O3 | CaO | Cr2O3 | FeO | MgO | MnO | NiO | SiO2 | EDS | EDS | EDS | EDS | EDS | EDS | EDS | EDS | Al2O3 | Diopside | Cr | Fayalite | Forsterite | Mn | Ni | Forsterite | 2024-08-13 20:00 | 2024-08-13 20:00 | 2024-08-13 20:00 |  | 2024-08-13 20:00 | 0.00119 | 0.00155 | 0.00047 | 0.08216 | 0.13223 | 0.00121 | 0.00278 | 0.09639 | 22.87 | 0.17 | 18.59 | 0.18 | 0.05 | 0.12 | 9.04 | 0.28 | No | Yes | No | No | Yes | Yes | No | Yes | K series | K series | K series | K series | K series | K series | K series | K series | K series | AMG98_48g_c355_MI_ol3
105 | AMG98_48g_c353_MIY_ol1 | 99.1512 | 99.1512 | 0.4891 | 0.2461 | 0.0477 | 11.9224 | 46.1938 | 0.1561 | 0.407 | 39.6891 | 0.0178 | 0.0105 | 0.0146 | 0.04 | 0.0567 | 0.0155 | 0.0209 | 0.0627 | 0.4932865 | 0.2482065 | 0.0481083 | 12.02445 | 46.5892 | 0.1574362 | 0.4104838 | 40.02882 | 0.2589 | 0.1759 | 0.0326 | 9.2675 | 27.86 | 0.1209 | 0.3199 | 42.5632 | 18.5525 | 0.0094 | 0.0075 | 0.01 | 0.0311 | 0.0342 | 0.012 | 0.0165 | 0.0293 | 0.2061 | 0.0943 | 0.0135 | 3.5648 | 24.617 | 0.0473 | 0.117 | 57.15 | 14.1901 |  | 0.542 | 0.991 | 0.856 | 0.923 | 0.841 | 0.821 | 0.836 | 1.006 | Al2O3 | CaO | Cr2O3 | FeO | MgO | MnO | NiO | SiO2 | EDS | EDS | EDS | EDS | EDS | EDS | EDS | EDS | Al2O3 | Diopside | Cr | Fayalite | Forsterite | Mn | Ni | Forsterite | 2024-08-13 20:00 | 2024-08-13 20:00 | 2024-08-13 20:00 |  | 2024-08-13 20:00 | 0.00101 | 0.0015 | 0.00028 | 0.07776 | 0.13554 | 0.00099 | 0.00267 | 0.09674 | 23.44 | 0.14 | 18.66 | 0.17 | 0.03 | 0.1 | 8.55 | 0.27 | No | Yes | No | No | Yes | Yes | No | Yes | K series | K series | K series | K series | K series | K series | K series | K series | K series | AMG98_48g_c353_MIY_ol1
106 | AMG98_48g_c353_MIY_ol1_WDS | 98.6122 | 98.6122 |  | 0.2462 |  | 11.9227 | 46.2355 | 0.1593 | 0.383 | 39.6655 |  | 0.0105 |  | 0.04 | 0.0567 | 0.0155 | 0.0085 | 0.0626 | 0 | 0.2496648 | 0 | 12.09049 | 46.88619 | 0.1615419 | 0.3883901 | 40.22372 |  | 0.176 |  | 9.2677 | 27.8852 | 0.1234 | 0.301 | 42.3176 | 18.5415 |  | 0.0075 |  | 0.0311 | 0.0342 | 0.012 | 0.0067 | 0.0292 |  | 0.0948 |  | 3.5843 | 24.7733 | 0.0485 | 0.1107 | 57.1294 | 14.2589 | 100.491 |  | 0.991 |  | 0.923 | 0.841 | 0.821 | 0.916 | 1.007 |  | CaO |  | FeO | MgO | MnO | NiO | SiO2 |  | EDS |  | EDS | EDS | EDS | WDS | EDS |  | Diopside |  | Fayalite | Forsterite | Mn | MAC - Pentlandite | Forsterite | 2024-08-13 20:00 | 2024-08-13 20:00 | 2024-08-13 20:00 | 2024-10-03 12:17 | 2024-08-13 20:00 |  | 0.0015 |  | 0.07776 | 0.13566 | 0.00101 | 0.00252 | 0.09682 | 23.46 |  | 18.67 | 0.17 |  | 0.1 | 8.55 | 0.28 | No |  | No | No |  | Yes | No | No | K series | K series |  | K series | K series |  | K series | K series | Kα | AMG98_48g_c353_MIY_ol1_WDS
107 | AMG98_48g_c353_MIY_ol2 | 99.416 | 99.416 | 0.4757 | 0.2198 | 0.056 | 11.9285 | 46.3261 | 0.2019 | 0.4173 | 39.7908 | 0.0178 | 0.0104 | 0.0147 | 0.04 | 0.0568 | 0.0156 | 0.021 | 0.0627 | 0.4784939 | 0.221091 | 0.0563289 | 11.99856 | 46.59819 | 0.2030858 | 0.4197509 | 40.0245 | 0.2518 | 0.1571 | 0.0383 | 9.2722 | 27.9397 | 0.1564 | 0.3279 | 42.6726 | 18.6 | 0.0094 | 0.0074 | 0.01 | 0.0311 | 0.0343 | 0.0121 | 0.0165 | 0.0293 | 0.1999 | 0.084 | 0.0158 | 3.5574 | 24.6237 | 0.061 | 0.1197 | 57.1488 | 14.1897 |  | 0.542 | 0.991 | 0.856 | 0.923 | 0.841 | 0.821 | 0.836 | 1.006 | Al2O3 | CaO | Cr2O3 | FeO | MgO | MnO | NiO | SiO2 | EDS | EDS | EDS | EDS | EDS | EDS | EDS | EDS | Al2O3 | Diopside | Cr | Fayalite | Forsterite | Mn | Ni | Forsterite | 2024-08-13 20:00 | 2024-08-13 20:00 | 2024-08-13 20:00 |  | 2024-08-13 20:00 | 0.00098 | 0.00134 | 0.00033 | 0.0778 | 0.1359 | 0.00128 | 0.00274 | 0.09699 | 23.5 | 0.14 | 18.7 | 0.16 | 0.03 | 0.13 | 8.56 | 0.27 | No | Yes | No | No | Yes | Yes | No | Yes | K series | K series | K series | K series | K series | K series | K series | K series | K series | AMG98_48g_c353_MIY_ol2
108 | AMG98_48g_c353_MIY_ol3 | 99.5963 | 99.5963 | 0.5321 | 0.2296 | 0.0679 | 11.9269 | 46.3154 | 0.1879 | 0.4365 | 39.8999 | 0.018 | 0.0105 | 0.0146 | 0.04 | 0.0568 | 0.0156 | 0.0209 | 0.0628 | 0.5342573 | 0.2305309 | 0.06817529 | 11.97526 | 46.50318 | 0.1886618 | 0.4382697 | 40.06167 | 0.2816 | 0.1641 | 0.0465 | 9.271 | 27.9333 | 0.1455 | 0.3431 | 42.7602 | 18.651 | 0.0095 | 0.0075 | 0.01 | 0.0311 | 0.0343 | 0.0121 | 0.0165 | 0.0293 | 0.2232 | 0.0876 | 0.0191 | 3.5505 | 24.5732 | 0.0566 | 0.125 | 57.162 | 14.2028 |  | 0.542 | 0.991 | 0.856 | 0.923 | 0.841 | 0.821 | 0.836 | 1.006 | Al2O3 | CaO | Cr2O3 | FeO | MgO | MnO | NiO | SiO2 | EDS | EDS | EDS | EDS | EDS | EDS | EDS | EDS | Al2O3 | Diopside | Cr | Fayalite | Forsterite | Mn | Ni | Forsterite | 2024-08-13 20:00 | 2024-08-13 20:00 | 2024-08-13 20:00 |  | 2024-08-13 20:00 | 0.0011 | 0.0014 | 0.0004 | 0.07779 | 0.13585 | 0.0012 | 0.00287 | 0.09727 | 23.49 | 0.15 | 18.76 | 0.16 | 0.04 | 0.12 | 8.56 | 0.29 | No | Yes | No | No | Yes | Yes | No | Yes | K series | K series | K series | K series | K series | K series | K series | K series | K series | AMG98_48g_c353_MIY_ol3
109 | AMG98_48g_c353_MIX_ol1 | 99.3858 | 99.3858 | 0.4987 | 0.2367 | 0.0679 | 11.8776 | 46.2559 | 0.1994 | 0.4257 | 39.824 | 0.0179 | 0.0105 | 0.0147 | 0.04 | 0.0568 | 0.0156 | 0.021 | 0.0627 | 0.5017814 | 0.2381626 | 0.06831955 | 11.95099 | 46.54171 | 0.2006321 | 0.4283304 | 40.07007 | 0.264 | 0.1691 | 0.0465 | 9.2326 | 27.8975 | 0.1544 | 0.3345 | 42.6717 | 18.6155 | 0.0094 | 0.0075 | 0.01 | 0.0311 | 0.0342 | 0.0121 | 0.0165 | 0.0293 | 0.2096 | 0.0904 | 0.0191 | 3.543 | 24.5915 | 0.0602 | 0.1221 | 57.1595 | 14.2045 |  | 0.542 | 0.991 | 0.856 | 0.923 | 0.841 | 0.821 | 0.836 | 1.006 | Al2O3 | CaO | Cr2O3 | FeO | MgO | MnO | NiO | SiO2 | EDS | EDS | EDS | EDS | EDS | EDS | EDS | EDS | Al2O3 | Diopside | Cr | Fayalite | Forsterite | Mn | Ni | Forsterite | 2024-08-13 20:00 | 2024-08-13 20:00 | 2024-08-13 20:00 |  | 2024-08-13 20:00 | 0.00103 | 0.00144 | 0.0004 | 0.07747 | 0.13572 | 0.00127 | 0.0028 | 0.0971 | 23.47 | 0.14 | 18.72 | 0.17 | 0.04 | 0.13 | 8.52 | 0.28 | No | Yes | No | No | Yes | Yes | No | Yes | K series | K series | K series | K series | K series | K series | K series | K series | K series | AMG98_48g_c353_MIX_ol1
110 | AMG98_48g_c353_MIX_ol1_WDS | 98.8245 | 98.8245 |  | 0.2368 |  | 11.8778 | 46.2971 | 0.2045 | 0.4076 | 39.8008 |  | 0.0105 |  | 0.04 | 0.0568 | 0.0156 | 0.0086 | 0.0626 | 0 | 0.2396165 | 0 | 12.01907 | 46.84775 | 0.2069323 | 0.4124479 | 40.27418 |  | 0.1692 |  | 9.2328 | 27.9223 | 0.1584 | 0.3203 | 42.4169 | 18.6047 |  | 0.0075 |  | 0.0311 | 0.0342 | 0.0121 | 0.0068 | 0.0293 |  | 0.091 |  | 3.563 | 24.752 | 0.0621 | 0.1176 | 57.1381 | 14.2762 | 100.485 |  | 0.991 |  | 0.923 | 0.841 | 0.821 | 0.916 | 1.007 |  | CaO |  | FeO | MgO | MnO | NiO | SiO2 |  | EDS |  | EDS | EDS | EDS | WDS | EDS |  | Diopside |  | Fayalite | Forsterite | Mn | MAC - Pentlandite | Forsterite | 2024-08-13 20:00 | 2024-08-13 20:00 | 2024-08-13 20:00 | 2024-10-03 12:17 | 2024-08-13 20:00 |  | 0.00144 |  | 0.07747 | 0.13584 | 0.0013 | 0.00268 | 0.09718 | 23.49 |  | 18.74 | 0.17 |  | 0.13 | 8.52 | 0.29 | No |  | No | No |  | Yes | No | No | K series | K series |  | K series | K series |  | K series | K series | Kα | AMG98_48g_c353_MIX_ol1_WDS
111 | AMG98_48g_c353_MIX_ol2 | 99.6295 | 99.6295 | 0.512 | 0.2315 | 0.0777 | 11.8966 | 46.3593 | 0.1676 | 0.4037 | 39.9811 | 0.0179 | 0.0105 | 0.0146 | 0.04 | 0.0569 | 0.0156 | 0.0209 | 0.0628 | 0.513904 | 0.2323609 | 0.07798895 | 11.94084 | 46.5317 | 0.1682233 | 0.4052013 | 40.12978 | 0.271 | 0.1655 | 0.0532 | 9.2474 | 27.9598 | 0.1298 | 0.3172 | 42.7967 | 18.689 | 0.0095 | 0.0075 | 0.01 | 0.0311 | 0.0343 | 0.0121 | 0.0164 | 0.0294 | 0.2146 | 0.0882 | 0.0219 | 3.5389 | 24.579 | 0.0505 | 0.1155 | 57.1699 | 14.2215 |  | 0.542 | 0.991 | 0.856 | 0.923 | 0.842 | 0.821 | 0.836 | 1.006 | Al2O3 | CaO | Cr2O3 | FeO | MgO | MnO | NiO | SiO2 | EDS | EDS | EDS | EDS | EDS | EDS | EDS | EDS | Al2O3 | Diopside | Cr | Fayalite | Forsterite | Mn | Ni | Forsterite | 2024-08-13 20:00 | 2024-08-13 20:00 | 2024-08-13 20:00 |  | 2024-08-13 20:00 | 0.00106 | 0.00141 | 0.00046 | 0.07758 | 0.13612 | 0.00107 | 0.00265 | 0.09751 | 23.54 | 0.15 | 18.8 | 0.16 | 0.05 | 0.11 | 8.53 | 0.27 | No | Yes | No | No | Yes | Yes | No | Yes | K series | K series | K series | K series | K series | K series | K series | K series | K series | AMG98_48g_c353_MIX_ol2
112 | AMG98_48g_c353_MIX_ol3 | 99.6388 | 99.6388 | 0.492 | 0.2303 | 0.0754 | 11.9341 | 46.3736 | 0.1869 | 0.4343 | 39.9124 | 0.0179 | 0.0105 | 0.0147 | 0.04 | 0.0569 | 0.0155 | 0.0209 | 0.0627 | 0.4937826 | 0.2311344 | 0.07567318 | 11.97734 | 46.54162 | 0.1875772 | 0.4358735 | 40.05701 | 0.2604 | 0.1646 | 0.0516 | 9.2765 | 27.9684 | 0.1447 | 0.3413 | 42.7745 | 18.6569 | 0.0095 | 0.0075 | 0.01 | 0.0311 | 0.0343 | 0.012 | 0.0164 | 0.0293 | 0.2063 | 0.0878 | 0.0212 | 3.5511 | 24.594 | 0.0563 | 0.1243 | 57.1576 | 14.2014 |  | 0.542 | 0.991 | 0.856 | 0.923 | 0.841 | 0.821 | 0.836 | 1.006 | Al2O3 | CaO | Cr2O3 | FeO | MgO | MnO | NiO | SiO2 | EDS | EDS | EDS | EDS | EDS | EDS | EDS | EDS | Al2O3 | Diopside | Cr | Fayalite | Forsterite | Mn | Ni | Forsterite | 2024-08-13 20:00 | 2024-08-13 20:00 | 2024-08-13 20:00 |  | 2024-08-13 20:00 | 0.00101 | 0.0014 | 0.00044 | 0.07784 | 0.13602 | 0.00119 | 0.00285 | 0.09731 | 23.52 | 0.14 | 18.76 | 0.16 | 0.04 | 0.12 | 8.56 | 0.29 | No | Yes | No | No | Yes | Yes | No | Yes | K series | K series | K series | K series | K series | K series | K series | K series | K series | AMG98_48g_c353_MIX_ol3