## Standards_wrefs
MAC_Fo_Alexproj_ThuMorn_12
Element | Signal Type | Line | Apparent Concentration | Intensity Correction | k Ratio | Wt% | Wt% Sigma | Atomic % | Oxide | Oxide % | Oxide % Sigma | Number of Ions | Standard Name | Factory Standard | Standardization Date | Beam Current (nA)
O |  | K series |  |  |  | 43.8014 |  | 57.1263 |  |  |  | 2 |  |  |  | MAC_pref |  | UCB_pref
Mg | EDS | K series | 26.34 | 0.875 | 0.15233 | 30.0985 | 0.0406 | 25.8324 | MgO | 49.9054 | 0.0673 | 0.9 | Forsterite | No | 2024-08-13 20:00 | 50.14 | 99.53211 | 49.727 | 100.3588
Si | EDS | K series | 19.25 | 1.004 | 0.09984 | 19.1841 | 0.0346 | 14.2525 | SiO2 | 41.0402 | 0.074 | 0.5 | Forsterite | No | 2024-08-13 20:00 | 40.4 | 101.5847 | 40.6 | 101.0842
Ca | EDS | K series | 0.07 | 0.985 | 0.00057 | 0.0677 | 0.0084 | 0.0352 | CaO | 0.0947 | 0.0117 | 0 | Diopside | No | 2024-08-13 20:00 |  | #DIV/0! | 0.07 | 135.2857
Mn | EDS | K series | 0.08 | 0.818 | 0.00083 | 0.1015 | 0.0138 | 0.0385 | MnO | 0.131 | 0.0178 | 0 | Mn | Yes |  | 0.14 | 93.57143 | 0.12 | 109.1667
Fe | EDS | K series | 6.4 | 0.919 | 0.05821 | 6.9684 | 0.0325 | 2.6036 | FeO | 8.9647 | 0.0418 | 0.09 | Fayalite | No | 2024-08-13 20:00 | 8.83 | 101.5255 | 8.8187 | 101.6556
Ni | EDS | K series | 0.26 | 0.836 | 0.00262 | 0.3137 | 0.0189 | 0.1115 | NiO | 0.3992 | 0.0241 | 0 | Ni | Yes |  | 0.4 | 99.8 | 0.391 | 102.0972
Total | [5 empty] | 100.5352 |  | 100 |  | 100.5352 |  | 1.50 (Cation sum)
San Carlos__Alexproj_ThuMorn_9
Element | Signal Type | Line | Apparent Concentration | Intensity Correction | k Ratio | Wt% | Wt% Sigma | Atomic % | Oxide | Oxide % | Oxide % Sigma | Number of Ions | Standard Name | Factory Standard | Standardization Date | Beam Current (nA)
O |  | K series |  |  |  | 43.7665 |  | 57.1482 |  |  |  | 2 | [9 empty] | Alex Wednesday
Mg | EDS | K series | 25.74 | 0.866 | 0.14883 | 29.7018 | 0.0405 | 25.5221 | MgO | 49.2477 | 0.0672 | 0.89 | Forsterite | No | 2024-08-13 20:00 |  |  | 49.74 | 99.01025 | Mg | 0.983838 | 98.3838
Si | EDS | K series | 19.32 | 1.005 | 0.10017 | 19.2205 | 0.0346 | 14.2964 | SiO2 | 41.1181 | 0.074 | 0.5 | Forsterite | No | 2024-08-13 20:00 |  |  | 40.41 | 101.7523 | Si | 1.010406 | 101.0406
Ca | EDS | K series | 0.06 | 0.986 | 0.00051 | 0.0601 | 0.0084 | 0.0313 | CaO | 0.0841 | 0.0117 | 0 | Diopside | No | 2024-08-13 20:00 |  |  | 0.13 | 64.69231 | Ca | 0.7453846 | 74.53846
Mn | EDS | K series | 0.11 | 0.819 | 0.00106 | 0.1296 | 0.0139 | 0.0493 | MnO | 0.1673 | 0.0179 | 0 | Mn | Yes |  |  |  | 0.14 | 119.5 | Mn | 1.178571 | 117.8571
Fe | EDS | K series | 7.01 | 0.92 | 0.06375 | 7.6235 | 0.0337 | 2.8517 | FeO | 9.8075 | 0.0434 | 0.1 | Fayalite | No | 2024-08-13 20:00 |  |  | 9.31 | 105.3437 | Fe | 1.056273 | 105.6273
Ni | EDS | K series | 0.24 | 0.836 | 0.00237 | 0.2837 | 0.019 | 0.101 | NiO | 0.361 | 0.0241 | 0 | Ni | Yes |  |  |  | 0.27 | 133.7037 | Ni | 1.441481 | 144.1481
Total | [5 empty] | 100.7858 |  | 100 |  | 100.7858 |  | 1.50 (Cation sum)
San Carlos__Alexproj_ThuMorn_10
Element | Signal Type | Line | Apparent Concentration | Intensity Correction | k Ratio | Wt% | Wt% Sigma | Atomic % | Oxide | Oxide % | Oxide % Sigma | Number of Ions | Standard Name | Factory Standard | Standardization Date | Beam Current (nA)
O |  | K series |  |  |  | 43.5296 |  | 57.1361 |  |  |  | 2
Mg | EDS | K series | 25.57 | 0.865 | 0.14786 | 29.5472 | 0.0404 | 25.522 | MgO | 48.9913 | 0.0671 | 0.89 | Forsterite | No | 2024-08-13 20:00 |  |  | 49.74 | 98.49477 | Mg | 0.983838 | 98.3838
Si | EDS | K series | 19.18 | 1.005 | 0.09945 | 19.0881 | 0.0345 | 14.2723 | SiO2 | 40.835 | 0.0739 | 0.5 | Forsterite | No | 2024-08-13 20:00 |  |  | 40.41 | 101.0517 | Si | 1.010406 | 101.0406
Ca | EDS | K series | 0.07 | 0.986 | 0.00059 | 0.0696 | 0.0084 | 0.0364 | CaO | 0.0973 | 0.0117 | 0 | Diopside | No | 2024-08-13 20:00 |  |  | 0.13 | 74.84615 | Ca | 0.7453846 | 74.53846
Mn | EDS | K series | 0.1 | 0.819 | 0.00097 | 0.1189 | 0.0138 | 0.0454 | MnO | 0.1535 | 0.0179 | 0 | Mn | Yes |  |  |  | 0.14 | 109.6429 | Mn | 1.178571 | 117.8571
Fe | EDS | K series | 7.05 | 0.92 | 0.06406 | 7.6588 | 0.0337 | 2.8799 | FeO | 9.8529 | 0.0433 | 0.1 | Fayalite | No | 2024-08-13 20:00 |  |  | 9.31 | 105.8314 | Fe | 1.056273 | 105.6273
Ni | EDS | K series | 0.25 | 0.836 | 0.00252 | 0.3015 | 0.0189 | 0.1078 | NiO | 0.3837 | 0.0241 | 0 | Ni | Yes |  |  |  | 0.27 | 142.1111 | Ni | 1.441481 | 144.1481
Total | [5 empty] | 100.3138 |  | 100 |  | 100.3138 |  | 1.50 (Cation sum)
San Carlos_c2_Alexproj_ThuMorn_1
Element | Signal Type | Line | Apparent Concentration | Intensity Correction | k Ratio | Wt% | Wt% Sigma | Atomic % | Oxide | Oxide % | Oxide % Sigma | Number of Ions | Standard Name | Factory Standard | Standardization Date | Beam Current (nA)
O |  | K series |  |  |  | 43.6852 |  | 57.1309 |  |  |  | 2
Mg | EDS | K series | 25.67 | 0.865 | 0.14843 | 29.662 | 0.0664 | 25.5276 | MgO | 49.1817 | 0.11 | 0.89 | Forsterite | No | 2024-08-13 20:00 |  |  | 49.74 | 98.87756 | Mg | 0.983838 | 98.3838
Si | EDS | K series | 19.23 | 1.005 | 0.09973 | 19.1442 | 0.0567 | 14.2619 | SiO2 | 40.9549 | 0.1212 | 0.5 | Forsterite | No | 2024-08-13 20:00 |  |  | 40.41 | 101.3484 | Si | 1.010406 | 101.0406
Ca | EDS | K series | 0.08 | 0.986 | 0.00072 | 0.0845 | 0.0137 | 0.0441 | CaO | 0.1183 | 0.0192 | 0 | Diopside | No | 2024-08-13 20:00 |  |  | 0.13 | 91 | Ca | 0.7453846 | 74.53846
Mn | EDS | K series | 0.1 | 0.819 | 0.00095 | 0.1162 | 0.0227 | 0.0443 | MnO | 0.1501 | 0.0293 | 0 | Mn | Yes |  |  |  | 0.14 | 107.2143 | Mn | 1.178571 | 117.8571
Fe | EDS | K series | 7.1 | 0.92 | 0.06451 | 7.7128 | 0.0553 | 2.8896 | FeO | 9.9223 | 0.0712 | 0.1 | Fayalite | No | 2024-08-13 20:00 |  |  | 9.31 | 106.5768 | Fe | 1.056273 | 105.6273
Ni | EDS | K series | 0.24 | 0.836 | 0.00238 | 0.2852 | 0.031 | 0.1016 | NiO | 0.3629 | 0.0394 | 0 | Ni | Yes |  |  |  | 0.27 | 134.4074 | Ni | 1.441481 | 144.1481
Total | [5 empty] | 100.6901 |  | 100 |  | 100.6901 |  | 1.50 (Cation sum)
Mac_Olivine_thu_morn_1
Element | Signal Type | Line | Apparent Concentration | Intensity Correction | k Ratio | Wt% | Wt% Sigma | Atomic % | Oxide | Oxide % | Oxide % Sigma | Number of Ions | Standard Name | Factory Standard | Standardization Date | Beam Current (nA)
O |  | K series |  |  |  | 43.7438 |  | 57.1361 |  |  |  | 2 |  |  |  |  | MAC_pref |  | UCB_pref
Mg | EDS | K series | 26.41 | 0.877 | 0.15273 | 30.1063 | 0.0405 | 25.8775 | MgO | 49.9183 | 0.0671 | 0.91 | Forsterite | No | 2024-08-13 20:00 |  | 50.14 | 99.55784 | 49.34420526 | 101.1634
Si | EDS | K series | 19.25 | 1.004 | 0.09982 | 19.182 | 0.0346 | 14.2722 | SiO2 | 41.0358 | 0.0741 | 0.5 | Forsterite | No | 2024-08-13 20:00 |  | 40.4 | 101.5738 | 40.39815526 | 101.5784
Ca | EDS | K series | 0.02 | 0.984 | 0.00021 | 0.0253 | 0.0082 | 0.0132 | CaO | 0.0355 | 0.0115 | 0 | Diopside | No | 2024-08-13 20:00 |  |  | #DIV/0! | 0.0555444 | 63.91283
Mn | EDS | K series | 0.1 | 0.818 | 0.00097 | 0.1189 | 0.0137 | 0.0452 | MnO | 0.1536 | 0.0177 | 0 | Mn | Yes |  |  | 0.14 | 109.7143 | 0.127634 | 120.3441
Fe | EDS | K series | 6.26 | 0.919 | 0.05688 | 6.81 | 0.0323 | 2.5482 | FeO | 8.7609 | 0.0415 | 0.09 | Fayalite | No | 2024-08-13 20:00 |  | 8.83 | 99.21744 | 8.776821053 | 99.8186
Ni | EDS | K series | 0.25 | 0.836 | 0.00252 | 0.302 | 0.019 | 0.1075 | NiO | 0.3843 | 0.0242 | 0 | Ni | Yes |  |  | 0.4 | 96.075 | 0.4054038 | 94.79438
Total | [5 empty] | 100.2884 |  | 100 |  | 100.2884 |  | 1.50 (Cation sum)
Mac_Olivine_thu_morn_2
Element | Signal Type | Line | Apparent Concentration | Intensity Correction | k Ratio | Wt% | Wt% Sigma | Atomic % | Oxide | Oxide % | Oxide % Sigma | Number of Ions | Standard Name | Factory Standard | Standardization Date | Beam Current (nA)
O |  | K series |  |  |  | 43.7313 |  | 57.1302 |  |  |  | 2 |  |  |  |  | MAC_pref |  | UCB_pref
Mg | EDS | K series | 26.37 | 0.876 | 0.15252 | 30.0932 | 0.0405 | 25.871 | MgO | 49.8966 | 0.0672 | 0.91 | Forsterite | No | 2024-08-13 20:00 |  | 50.14 | 99.51456 | 49.34420526 | 101.1195
Si | EDS | K series | 19.23 | 1.004 | 0.0997 | 19.1626 | 0.0346 | 14.2603 | SiO2 | 40.9942 | 0.0741 | 0.5 | Forsterite | No | 2024-08-13 20:00 |  | 40.4 | 101.4708 | 40.39815526 | 101.4754
Ca | EDS | K series | 0.03 | 0.984 | 0.00028 | 0.0328 | 0.0082 | 0.0171 | CaO | 0.0459 | 0.0114 | 0 | Diopside | No | 2024-08-13 20:00 |  |  | #DIV/0! | 0.0555444 | 82.63659
Mn | EDS | K series | 0.09 | 0.818 | 0.00092 | 0.1121 | 0.0138 | 0.0427 | MnO | 0.1448 | 0.0178 | 0 | Mn | Yes |  |  | 0.14 | 103.4286 | 0.127634 | 113.4494
Fe | EDS | K series | 6.3 | 0.919 | 0.05727 | 6.8566 | 0.0322 | 2.5661 | FeO | 8.8208 | 0.0415 | 0.09 | Fayalite | No | 2024-08-13 20:00 |  | 8.83 | 99.89581 | 8.776821053 | 100.5011
Ni | EDS | K series | 0.26 | 0.836 | 0.00265 | 0.3164 | 0.0189 | 0.1126 | NiO | 0.4026 | 0.024 | 0 | Ni | Yes |  |  | 0.4 | 100.65 | 0.4054038 | 99.30839
Total | [5 empty] | 100.305 |  | 100 |  | 100.305 |  | 1.50 (Cation sum)
Mac_Olivine_thu_morn_3
Element | Signal Type | Line | Apparent Concentration | Intensity Correction | k Ratio | Wt% | Wt% Sigma | Atomic % | Oxide | Oxide % | Oxide % Sigma | Number of Ions | Standard Name | Factory Standard | Standardization Date | Beam Current (nA)
O |  | K series |  |  |  | 43.8798 |  | 57.1277 |  |  |  | 2 |  |  |  |  | MAC_pref |  | UCB_pref
Mg | EDS | K series | 26.42 | 0.875 | 0.15277 | 30.1884 | 0.0406 | 25.864 | MgO | 50.0545 | 0.0673 | 0.91 | Forsterite | No | 2024-08-13 20:00 |  | 50.14 | 99.82948 | 49.34420526 | 101.4395
Si | EDS | K series | 19.28 | 1.003 | 0.09996 | 19.2217 | 0.0347 | 14.2553 | SiO2 | 41.1207 | 0.0742 | 0.5 | Forsterite | No | 2024-08-13 20:00 |  | 40.4 | 101.7839 | 40.39815526 | 101.7886
Ca | EDS | K series | 0.03 | 0.985 | 0.00024 | 0.0278 | 0.0082 | 0.0145 | CaO | 0.0389 | 0.0114 | 0 | Diopside | No | 2024-08-13 20:00 |  |  | #DIV/0! | 0.0555444 | 70.03406
Mn | EDS | K series | 0.08 | 0.818 | 0.00083 | 0.101 | 0.0137 | 0.0383 | MnO | 0.1304 | 0.0177 | 0 | Mn | Yes |  |  | 0.14 | 93.14286 | 0.127634 | 102.1671
Fe | EDS | K series | 6.29 | 0.919 | 0.05714 | 6.8374 | 0.0323 | 2.5501 | FeO | 8.7961 | 0.0416 | 0.09 | Fayalite | No | 2024-08-13 20:00 |  | 8.83 | 99.61608 | 8.776821053 | 100.2197
Ni | EDS | K series | 0.28 | 0.836 | 0.00281 | 0.336 | 0.019 | 0.1192 | NiO | 0.4276 | 0.0242 | 0 | Ni | Yes |  |  | 0.4 | 106.9 | 0.4054038 | 105.4751
Cu | EDS | K series | 0.08 | 0.796 | 0.00075 | 0.0945 | 0.0207 | 0.031 | CuO | 0.1183 | 0.0259 | 0 | Cu | Yes
Total | [5 empty] | 100.6866 |  | 100 |  | 100.6866 |  | 1.50 (Cation sum)
Mac_Forsterite_thu_morn_1
Element | Signal Type | Line | Apparent Concentration | Intensity Correction | k Ratio | Wt% | Wt% Sigma | Atomic % | Oxide | Oxide % | Oxide % Sigma | Number of Ions | Standard Name | Factory Standard | Standardization Date | Beam Current (nA)
O |  | K series |  |  |  | 43.6967 |  | 57.1233 |  |  |  | 2 |  |  |  |  | MAC_pref |  | UCB_pref
Mg | EDS | K series | 26.3 | 0.875 | 0.1521 | 30.0432 | 0.0405 | 25.8454 | MgO | 49.8137 | 0.0671 | 0.9 | Forsterite | No | 2024-08-13 20:00 |  | 50.14 | 99.34922 | 49.727 | 100.1744
Si | EDS | K series | 19.2 | 1.004 | 0.09955 | 19.1313 | 0.0346 | 14.2467 | SiO2 | 40.9274 | 0.074 | 0.5 | Forsterite | No | 2024-08-13 20:00 |  | 40.4 | 101.3054 | 40.6 | 100.8064
Ca | EDS | K series | 0.08 | 0.985 | 0.00069 | 0.0816 | 0.0083 | 0.0426 | CaO | 0.1142 | 0.0117 | 0 | Diopside | No | 2024-08-13 20:00 |  |  | #DIV/0! | 0.07 | 163.1429
Mn | EDS | K series | 0.09 | 0.818 | 0.00086 | 0.1058 | 0.0138 | 0.0403 | MnO | 0.1366 | 0.0178 | 0 | Mn | Yes |  |  | 0.14 | 97.57143 | 0.12 | 113.8333
Fe | EDS | K series | 6.36 | 0.919 | 0.05778 | 6.917 | 0.0324 | 2.5904 | FeO | 8.8986 | 0.0417 | 0.09 | Fayalite | No | 2024-08-13 20:00 |  | 8.83 | 100.7769 | 8.8187 | 100.906
Ni | EDS | K series | 0.26 | 0.836 | 0.00261 | 0.3125 | 0.019 | 0.1113 | NiO | 0.3977 | 0.0241 | 0 | Ni | Yes |  |  | 0.4 | 99.425 | 0.391 | 101.7136
Total | [5 empty] | 100.2881 |  | 100 |  | 100.2881 |  | 1.50 (Cation sum)
Mac_Forsterite_thu_morn_2
Element | Signal Type | Line | Apparent Concentration | Intensity Correction | k Ratio | Wt% | Wt% Sigma | Atomic % | Oxide | Oxide % | Oxide % Sigma | Number of Ions | Standard Name | Factory Standard | Standardization Date | Beam Current (nA)
O |  | K series |  |  |  | 43.7303 |  | 57.1267 |  |  |  | 2 |  |  |  |  | MAC_pref |  | UCB_pref
Mg | EDS | K series | 26.32 | 0.875 | 0.15219 | 30.0602 | 0.0405 | 25.8417 | MgO | 49.842 | 0.0671 | 0.9 | Forsterite | No | 2024-08-13 20:00 |  | 50.14 | 99.40566 | 49.727 | 100.2313
Si | EDS | K series | 19.22 | 1.004 | 0.09967 | 19.1541 | 0.0346 | 14.2535 | SiO2 | 40.976 | 0.074 | 0.5 | Forsterite | No | 2024-08-13 20:00 |  | 40.4 | 101.4257 | 40.6 | 100.9261
Ca | EDS | K series | 0.06 | 0.985 | 0.00055 | 0.0649 | 0.0084 | 0.0338 | CaO | 0.0908 | 0.0117 | 0 | Diopside | No | 2024-08-13 20:00 |  |  | #DIV/0! | 0.07 | 129.7143
Mn | EDS | K series | 0.07 | 0.818 | 0.00074 | 0.0905 | 0.0137 | 0.0344 | MnO | 0.1168 | 0.0177 | 0 | Mn | Yes |  |  | 0.14 | 83.42857 | 0.12 | 97.33333
Fe | EDS | K series | 6.39 | 0.919 | 0.05813 | 6.959 | 0.0325 | 2.6043 | FeO | 8.9526 | 0.0418 | 0.09 | Fayalite | No | 2024-08-13 20:00 |  | 8.83 | 101.3884 | 8.8187 | 101.5184
Ni | EDS | K series | 0.25 | 0.836 | 0.00248 | 0.2963 | 0.0188 | 0.1055 | NiO | 0.3771 | 0.0239 | 0 | Ni | Yes |  |  | 0.4 | 94.275 | 0.391 | 96.44501
Total | [5 empty] | 100.3553 |  | 100 |  | 100.3553 |  | 1.50 (Cation sum)
Mac_Forsterite_thu_morn_3
Element | Signal Type | Line | Apparent Concentration | Intensity Correction | k Ratio | Wt% | Wt% Sigma | Atomic % | Oxide | Oxide % | Oxide % Sigma | Number of Ions | Standard Name | Factory Standard | Standardization Date | Beam Current (nA)
O |  | K series |  |  |  | 43.7913 |  | 57.137 |  |  |  | 2 |  |  |  |  | MAC_pref |  | UCB_pref
Mg | EDS | K series | 26.28 | 0.875 | 0.15198 | 30.0414 | 0.0405 | 25.7942 | MgO | 49.8108 | 0.0672 | 0.9 | Forsterite | No | 2024-08-13 20:00 |  | 50.14 | 99.34344 | 49.727 | 100.1685
Si | EDS | K series | 19.28 | 1.004 | 0.09998 | 19.2049 | 0.0346 | 14.2739 | SiO2 | 41.0847 | 0.074 | 0.5 | Forsterite | No | 2024-08-13 20:00 |  | 40.4 | 101.6948 | 40.6 | 101.1938
Ca | EDS | K series | 0.07 | 0.985 | 0.00061 | 0.0725 | 0.0083 | 0.0377 | CaO | 0.1014 | 0.0117 | 0 | Diopside | No | 2024-08-13 20:00 |  |  | #DIV/0! | 0.07 | 144.8571
Mn | EDS | K series | 0.07 | 0.818 | 0.00075 | 0.0912 | 0.0138 | 0.0346 | MnO | 0.1177 | 0.0178 | 0 | Mn | Yes |  |  | 0.14 | 84.07143 | 0.12 | 98.08333
Fe | EDS | K series | 6.42 | 0.919 | 0.05832 | 6.9803 | 0.0325 | 2.6091 | FeO | 8.9801 | 0.0418 | 0.09 | Fayalite | No | 2024-08-13 20:00 |  | 8.83 | 101.6999 | 8.8187 | 101.8302
Ni | EDS | K series | 0.27 | 0.836 | 0.00267 | 0.319 | 0.0189 | 0.1134 | NiO | 0.406 | 0.0241 | 0 | Ni | Yes |  |  | 0.4 | 101.5 | 0.391 | 103.8363
Total | [5 empty] | 100.5006 |  | 100 |  | 100.5006 |  | 1.50 (Cation sum)
KL2-G_thu_morn_1
Element | Signal Type | Line | Apparent Concentration | Intensity Correction | k Ratio | Wt% | Wt% Sigma | Atomic % | Oxide | Oxide % | Oxide % Sigma | Number of Ions | Standard Name | Factory Standard | Standardization Date | Beam Current (nA)
O |  | K series |  |  |  | 43.7342 |  | 60.8299 |  |  |  | 2 | [5 empty] | Ross |  | MPIDING |  | Jochum |  | UCB_PREF
Na | EDS | K series | 1.34 | 0.767 | 0.00525 | 1.744 | 0.0196 | 1.6881 | Na2O | 2.3508 | 0.0264 | 0.06 | Jadeite | No | 2024-09-30 22:08 |  | Na | 2.28 | 103.1053 | 2.35 | 100.034 | 2.24 | 104.9464 | 2.344415517 | 100.2723
Mg | EDS | K series | 3.32 | 0.76 | 0.01919 | 4.3658 | 0.0197 | 3.996 | MgO | 7.2387 | 0.0327 | 0.13 | Forsterite | No | 2024-08-13 20:00 |  | Mg | 7.42 | 97.5566 | 7.34 | 98.61989 | 7.35 | 98.48571 | 7.31948 | 98.89637
Al | EDS | K series | 5.27 | 0.733 | 0.03786 | 7.1926 | 0.0222 | 5.932 | Al2O3 | 13.5899 | 0.0419 | 0.2 | Al2O3 | Yes |  |  | Al | 13.19 | 103.0318 | 13.3 | 102.1797 | 13.2 | 102.9538 | 13.5526 | 100.2752
Si | EDS | K series | 27.4 | 1.155 | 0.14209 | 23.7165 | 0.0359 | 18.791 | SiO2 | 50.7364 | 0.0767 | 0.62 | Forsterite | No | 2024-08-13 20:00 |  | Si | 50.73 | 100.0126 | 50.3 | 100.8676 | 50.5 | 100.4681 | 50.5538 | 100.3612
P | EDS | K series | 0.09 | 0.919 | 0.00052 | 0.102 | 0.0096 | 0.0733 | P2O5 | 0.2338 | 0.0219 | 0 | GaP | Yes |  |  | P | 0.27 | 86.59259 | 0.232 | 100.7759 | 0.24 | 97.41667 | 0.2219 | 105.3628
K | EDS | K series | 0.41 | 1.024 | 0.0033 | 0.405 | 0.0096 | 0.2305 | K2O | 0.4879 | 0.0116 | 0.01 | Orthoclase | No | 2024-10-02 19:44 |  | K | 0.49 | 99.57143 | 0.48 | 101.6458 | 0.472 | 103.3686 | 0.493689 | 98.8274
Ca | EDS | K series | 7.79 | 1.004 | 0.06685 | 7.761 | 0.0222 | 4.309 | CaO | 10.859 | 0.0311 | 0.14 | Diopside | No | 2024-08-13 20:00 |  | Ca | 11.27 | 96.35315 | 10.9 | 99.62385 | 11 | 98.71818 | 10.8076 | 100.4756
Ti | EDS | K series | 1.3 | 0.804 | 0.01302 | 1.6192 | 0.0157 | 0.7522 | TiO2 | 2.7008 | 0.0261 | 0.02 | Ti | Yes |  |  | Ti | 2.56 | 105.5 | 2.56 | 105.5 | 2.52 | 107.1746 | 2.655 | 101.725
Mn | EDS | K series | 0.12 | 0.812 | 0.00123 | 0.1516 | 0.0144 | 0.0614 | MnO | 0.1957 | 0.0186 | 0 | Mn | Yes |  |  | Mn | 0.16 | 122.3125 | 0.165 | 118.6061 | 0.163 | 120.0613 | 0.16707 | 117.1365
Fe | EDS | K series | 7.67 | 0.916 | 0.06972 | 8.3735 | 0.0352 | 3.3365 | FeO | 10.7723 | 0.0453 | 0.11 | Fayalite | No | 2024-08-13 20:00 |  | Fe | 10.87 | 99.1012 | 10.7 | 100.6757 | 10.7 | 100.6757 | 10.69089 | 100.7615
Total | [5 empty] | 99.1653 |  | 100 |  | 99.1653 |  | 1.29 (Cation sum)
KL2-G_thu_morn_2
Element | Signal Type | Line | Apparent Concentration | Intensity Correction | k Ratio | Wt% | Wt% Sigma | Atomic % | Oxide | Oxide % | Oxide % Sigma | Number of Ions | Standard Name | Factory Standard | Standardization Date | Beam Current (nA)
O |  | K series |  |  |  | 43.6789 |  | 60.8246 |  |  |  | 2 | [5 empty] | Ross |  | MPIDING |  | Jochum |  | UCB_PREF
Na | EDS | K series | 1.32 | 0.767 | 0.0052 | 1.727 | 0.0195 | 1.6736 | Na2O | 2.3279 | 0.0263 | 0.06 | Jadeite | No | 2024-09-30 22:08 |  | Na | 2.28 | 102.1009 | 2.35 | 99.05957 | 2.24 | 103.9241 | 2.344415517 | 99.29554
Mg | EDS | K series | 3.33 | 0.76 | 0.01923 | 4.3738 | 0.0197 | 4.0081 | MgO | 7.252 | 0.0326 | 0.13 | Forsterite | No | 2024-08-13 20:00 |  | Mg | 7.42 | 97.73585 | 7.34 | 98.80109 | 7.35 | 98.66667 | 7.31948 | 99.07808
Al | EDS | K series | 5.27 | 0.733 | 0.03787 | 7.1938 | 0.0221 | 5.94 | Al2O3 | 13.5922 | 0.0418 | 0.2 | Al2O3 | Yes |  |  | Al | 13.19 | 103.0493 | 13.3 | 102.197 | 13.2 | 102.9712 | 13.5526 | 100.2922
Si | EDS | K series | 27.37 | 1.155 | 0.14191 | 23.6875 | 0.0358 | 18.7901 | SiO2 | 50.6743 | 0.0767 | 0.62 | Forsterite | No | 2024-08-13 20:00 |  | Si | 50.73 | 99.8902 | 50.3 | 100.7441 | 50.5 | 100.3451 | 50.5538 | 100.2384
P | EDS | K series | 0.08 | 0.919 | 0.00044 | 0.0864 | 0.0096 | 0.0621 | P2O5 | 0.198 | 0.0219 | 0 | GaP | Yes |  |  | P | 0.27 | 73.33333 | 0.232 | 85.34483 | 0.24 | 82.5 | 0.2219 | 89.22938
K | EDS | K series | 0.42 | 1.024 | 0.00333 | 0.4087 | 0.0096 | 0.2328 | K2O | 0.4923 | 0.0115 | 0.01 | Orthoclase | No | 2024-10-02 19:44 |  | K | 0.49 | 100.4694 | 0.48 | 102.5625 | 0.472 | 104.3008 | 0.493689 | 99.71865
Ca | EDS | K series | 7.83 | 1.004 | 0.0672 | 7.8016 | 0.0222 | 4.3367 | CaO | 10.9159 | 0.0311 | 0.14 | Diopside | No | 2024-08-13 20:00 |  | Ca | 11.27 | 96.85803 | 10.9 | 100.1459 | 11 | 99.23545 | 10.8076 | 101.0021
Ti | EDS | K series | 1.29 | 0.804 | 0.01295 | 1.6106 | 0.0156 | 0.7491 | TiO2 | 2.6865 | 0.0261 | 0.02 | Ti | Yes |  |  | Ti | 2.56 | 104.9414 | 2.56 | 104.9414 | 2.52 | 106.6071 | 2.655 | 101.1864
Mn | EDS | K series | 0.11 | 0.812 | 0.00108 | 0.1335 | 0.0144 | 0.0541 | MnO | 0.1724 | 0.0186 | 0 | Mn | Yes |  |  | Mn | 0.16 | 107.75 | 0.165 | 104.4848 | 0.163 | 105.7669 | 0.16707 | 103.1903
Fe | EDS | K series | 7.64 | 0.916 | 0.06947 | 8.3438 | 0.0352 | 3.3286 | FeO | 10.7342 | 0.0453 | 0.11 | Fayalite | No | 2024-08-13 20:00 |  | Fe | 10.87 | 98.75069 | 10.7 | 100.3196 | 10.7 | 100.3196 | 10.69089 | 100.4051
Total | [5 empty] | 99.0455 |  | 100 |  | 99.0455 |  | 1.29 (Cation sum)
KL2-G_thu_morn_3
Element | Signal Type | Line | Apparent Concentration | Intensity Correction | k Ratio | Wt% | Wt% Sigma | Atomic % | Oxide | Oxide % | Oxide % Sigma | Number of Ions | Standard Name | Factory Standard | Standardization Date | Beam Current (nA)
O |  | K series |  |  |  | 43.6889 |  | 60.8253 |  |  |  | 2 | [5 empty] | Ross |  | MPIDING |  | Jochum |  | UCB_PREF
Na | EDS | K series | 1.33 | 0.767 | 0.00523 | 1.7372 | 0.0196 | 1.6832 | Na2O | 2.3417 | 0.0264 | 0.06 | Jadeite | No | 2024-09-30 22:08 |  | Na | 2.28 | 102.7061 | 2.35 | 99.64681 | 2.24 | 104.5402 | 2.344415517 | 99.88417
Mg | EDS | K series | 3.32 | 0.761 | 0.0192 | 4.366 | 0.0197 | 4.0001 | MgO | 7.2392 | 0.0327 | 0.13 | Forsterite | No | 2024-08-13 20:00 |  | Mg | 7.42 | 97.56334 | 7.34 | 98.6267 | 7.35 | 98.49252 | 7.31948 | 98.9032
Al | EDS | K series | 5.3 | 0.733 | 0.03805 | 7.2267 | 0.0221 | 5.9659 | Al2O3 | 13.6543 | 0.0418 | 0.2 | Al2O3 | Yes |  |  | Al | 13.19 | 103.5201 | 13.3 | 102.6639 | 13.2 | 103.4417 | 13.5526 | 100.7504
Si | EDS | K series | 27.36 | 1.155 | 0.1419 | 23.6941 | 0.0359 | 18.7913 | SiO2 | 50.6885 | 0.0767 | 0.62 | Forsterite | No | 2024-08-13 20:00 |  | Si | 50.73 | 99.91819 | 50.3 | 100.7724 | 50.5 | 100.3733 | 50.5538 | 100.2664
P | EDS | K series | 0.08 | 0.919 | 0.00044 | 0.0854 | 0.0096 | 0.0614 | P2O5 | 0.1956 | 0.0219 | 0 | GaP | Yes |  |  | P | 0.27 | 72.44444 | 0.232 | 84.31034 | 0.24 | 81.5 | 0.2219 | 88.14781
K | EDS | K series | 0.41 | 1.024 | 0.00328 | 0.403 | 0.0096 | 0.2296 | K2O | 0.4854 | 0.0115 | 0.01 | Orthoclase | No | 2024-10-02 19:44 |  | K | 0.49 | 99.06122 | 0.48 | 101.125 | 0.472 | 102.839 | 0.493689 | 98.32101
Ca | EDS | K series | 7.8 | 1.004 | 0.06697 | 7.7752 | 0.0222 | 4.3211 | CaO | 10.8789 | 0.0311 | 0.14 | Diopside | No | 2024-08-13 20:00 |  | Ca | 11.27 | 96.52972 | 10.9 | 99.80642 | 11 | 98.89909 | 10.8076 | 100.6597
Ti | EDS | K series | 1.28 | 0.804 | 0.0128 | 1.5929 | 0.0156 | 0.7407 | TiO2 | 2.657 | 0.0261 | 0.02 | Ti | Yes |  |  | Ti | 2.56 | 103.7890625 | 2.56 | 103.7890625 | 2.52 | 105.4365 | 2.655 | 100.0753
Mn | EDS | K series | 0.1 | 0.812 | 0.00103 | 0.1264 | 0.0144 | 0.0512 | MnO | 0.1632 | 0.0186 | 0 | Mn | Yes |  |  | Mn | 0.16 | 102 | 0.165 | 98.90909 | 0.163 | 100.1227 | 0.16707 | 97.68361
Fe | EDS | K series | 7.65 | 0.916 | 0.06952 | 8.3497 | 0.0352 | 3.3303 | FeO | 10.7418 | 0.0452 | 0.11 | Fayalite | No | 2024-08-13 20:00 |  | Fe | 10.87 | 98.82061 | 10.7 | 100.3907 | 10.7 | 100.3907 | 10.69089 | 100.4762
Total | [5 empty] | 99.0456 |  | 100 |  | 99.0456 |  | 1.29 (Cation sum)
JDF_g2_thu_morn_1
Element | Signal Type | Line | Apparent Concentration | Intensity Correction | k Ratio | Wt% | Wt% Sigma | Atomic % | Oxide | Oxide % | Oxide % Sigma | Number of Ions | Standard Name | Factory Standard | Standardization Date | Beam Current (nA)
O |  | K series |  |  |  | 43.875 |  | 60.7416 |  |  |  | 2
Na | EDS | K series | 1.59 | 0.76 | 0.00623 | 2.0883 | 0.0205 | 2.0119 | Na2O | 2.8149 | 0.0277 | 0.07 | Jadeite | No | 2024-09-30 22:08 |  | Na | 2.761 | 101.9522
Mg | EDS | K series | 3.02 | 0.75 | 0.01747 | 4.0263 | 0.0193 | 3.6681 | MgO | 6.6758 | 0.032 | 0.12 | Forsterite | No | 2024-08-13 20:00 |  | Mg | 6.6 | 101.1485
Al | EDS | K series | 5.46 | 0.73 | 0.03923 | 7.4822 | 0.0225 | 6.1421 | Al2O3 | 14.1371 | 0.0425 | 0.2 | Al2O3 | Yes |  |  | Al | 12.761 | 110.7836
Si | EDS | K series | 27.27 | 1.148 | 0.14141 | 23.7467 | 0.036 | 18.7273 | SiO2 | 50.801 | 0.077 | 0.62 | Forsterite | No | 2024-08-13 20:00 |  | Si | 50.621 | 100.3556
S | EDS | K series | 0.1 | 0.731 | 0.0009 | 0.1424 | 0.0086 | 0.0984 | SO3 | 0.3556 | 0.0216 | 0 | FeS2 | Yes |  |  | S | 0.354 | 100.452
K | EDS | K series | 0.18 | 1.023 | 0.00141 | 0.1737 | 0.0088 | 0.0984 | K2O | 0.2092 | 0.0106 | 0 | Orthoclase | No | 2024-10-02 19:44 |  | K | 0.19 | 110.1053
Ca | EDS | K series | 7.63 | 1.005 | 0.06552 | 7.5995 | 0.0219 | 4.1997 | CaO | 10.633 | 0.0307 | 0.14 | Diopside | No | 2024-08-13 20:00 |  | Ca | 10.74 | 99.00372
Ti | EDS | K series | 0.95 | 0.806 | 0.00947 | 1.1747 | 0.0145 | 0.5432 | TiO2 | 1.9593 | 0.0242 | 0.02 | Ti | Yes |  |  | Ti | 1.96 | 99.96429
Mn | EDS | K series | 0.14 | 0.814 | 0.00138 | 0.1693 | 0.0146 | 0.0683 | MnO | 0.2186 | 0.0188 | 0 | Mn | Yes |  |  | Mn | 0.22 | 99.36364
Fe | EDS | K series | 8.57 | 0.918 | 0.07786 | 9.3317 | 0.0367 | 3.7011 | FeO | 12.0051 | 0.0473 | 0.12 | Fayalite | No | 2024-08-13 20:00 |  | Fe | 12.141 | 98.88065
Total | [5 empty] | 99.8098 |  | 100 |  | 99.8098 |  | 1.29 (Cation sum)
JDF_g2_thu_morn_2
Element | Signal Type | Line | Apparent Concentration | Intensity Correction | k Ratio | Wt% | Wt% Sigma | Atomic % | Oxide | Oxide % | Oxide % Sigma | Number of Ions | Standard Name | Factory Standard | Standardization Date | Beam Current (nA)
O |  | K series |  |  |  | 43.811 |  | 60.7599 |  |  |  | 2
Na | EDS | K series | 1.57 | 0.76 | 0.00615 | 2.061 | 0.0206 | 1.9891 | Na2O | 2.7781 | 0.0277 | 0.07 | Jadeite | No | 2024-09-30 22:08 |  | Na | 2.761 | 100.6193
Mg | EDS | K series | 3.02 | 0.75 | 0.01748 | 4.0287 | 0.0193 | 3.6768 | MgO | 6.6798 | 0.032 | 0.12 | Forsterite | No | 2024-08-13 20:00 |  | Mg | 6.6 | 101.2091
Al | EDS | K series | 5.43 | 0.73 | 0.03899 | 7.4375 | 0.0224 | 6.1162 | Al2O3 | 14.0526 | 0.0424 | 0.2 | Al2O3 | Yes |  |  | Al | 12.761 | 110.1215
Si | EDS | K series | 27.23 | 1.149 | 0.14121 | 23.7052 | 0.0359 | 18.7275 | SiO2 | 50.7122 | 0.0769 | 0.62 | Forsterite | No | 2024-08-13 20:00 |  | Si | 50.621 | 100.1802
S | EDS | K series | 0.12 | 0.731 | 0.00107 | 0.1699 | 0.0087 | 0.1176 | SO3 | 0.4242 | 0.0216 | 0 | FeS2 | Yes |  |  | S | 0.354 | 119.8305
K | EDS | K series | 0.18 | 1.023 | 0.00142 | 0.1744 | 0.0088 | 0.099 | K2O | 0.2101 | 0.0106 | 0 | Orthoclase | No | 2024-10-02 19:44 |  | K | 0.19 | 110.5789
Ca | EDS | K series | 7.6 | 1.005 | 0.06525 | 7.5685 | 0.0219 | 4.19 | CaO | 10.5897 | 0.0307 | 0.14 | Diopside | No | 2024-08-13 20:00 |  | Ca | 10.74 | 98.60056
Ti | EDS | K series | 0.95 | 0.806 | 0.00945 | 1.1723 | 0.0145 | 0.5431 | TiO2 | 1.9555 | 0.0241 | 0.02 | Ti | Yes |  |  | Ti | 1.96 | 99.77041
Mn | EDS | K series | 0.13 | 0.814 | 0.00133 | 0.1628 | 0.0145 | 0.0658 | MnO | 0.2102 | 0.0188 | 0 | Mn | Yes |  |  | Mn | 0.22 | 95.54545
Fe | EDS | K series | 8.58 | 0.918 | 0.07802 | 9.3511 | 0.0367 | 3.7153 | FeO | 12.03 | 0.0472 | 0.12 | Fayalite | No | 2024-08-13 20:00 |  | Fe | 12.141 | 99.08574
Total | [5 empty] | 99.6424 |  | 100 |  | 99.6424 |  | 1.29 (Cation sum)
JDF_g2_thu_morn_3
Element | Signal Type | Line | Apparent Concentration | Intensity Correction | k Ratio | Wt% | Wt% Sigma | Atomic % | Oxide | Oxide % | Oxide % Sigma | Number of Ions | Standard Name | Factory Standard | Standardization Date | Beam Current (nA)
O |  | K series |  |  |  | 43.9274 |  | 60.7631 |  |  |  | 2
Na | EDS | K series | 1.57 | 0.76 | 0.00618 | 2.0717 | 0.0206 | 1.9942 | Na2O | 2.7925 | 0.0277 | 0.07 | Jadeite | No | 2024-09-30 22:08 |  | Na | 2.761 | 101.1409
Mg | EDS | K series | 3.03 | 0.75 | 0.0175 | 4.034 | 0.0193 | 3.6721 | MgO | 6.6887 | 0.032 | 0.12 | Forsterite | No | 2024-08-13 20:00 |  | Mg | 6.6 | 101.3439
Al | EDS | K series | 5.45 | 0.73 | 0.03918 | 7.4721 | 0.0225 | 6.1287 | Al2O3 | 14.1181 | 0.0425 | 0.2 | Al2O3 | Yes |  |  | Al | 12.761 | 110.6347
Si | EDS | K series | 27.31 | 1.149 | 0.14163 | 23.778 | 0.036 | 18.7363 | SiO2 | 50.868 | 0.0769 | 0.62 | Forsterite | No | 2024-08-13 20:00 |  | Si | 50.621 | 100.4879
S | EDS | K series | 0.12 | 0.731 | 0.00105 | 0.1668 | 0.0087 | 0.1151 | SO3 | 0.4164 | 0.0217 | 0 | FeS2 | Yes |  |  | S | 0.354 | 117.6271
K | EDS | K series | 0.18 | 1.023 | 0.00139 | 0.1711 | 0.0088 | 0.0968 | K2O | 0.2061 | 0.0105 | 0 | Orthoclase | No | 2024-10-02 19:44 |  | K | 0.19 | 108.4737
Ca | EDS | K series | 7.59 | 1.004 | 0.06518 | 7.5605 | 0.0219 | 4.1747 | CaO | 10.5785 | 0.0307 | 0.14 | Diopside | No | 2024-08-13 20:00 |  | Ca | 10.74 | 98.49628
Ti | EDS | K series | 0.94 | 0.806 | 0.00944 | 1.1708 | 0.0145 | 0.5409 | TiO2 | 1.953 | 0.0242 | 0.02 | Ti | Yes |  |  | Ti | 1.96 | 99.64286
Mn | EDS | K series | 0.15 | 0.814 | 0.00147 | 0.1805 | 0.0146 | 0.0727 | MnO | 0.2331 | 0.0188 | 0 | Mn | Yes |  |  | Mn | 0.22 | 105.9545
Fe | EDS | K series | 8.58 | 0.918 | 0.07802 | 9.3503 | 0.0367 | 3.7053 | FeO | 12.0289 | 0.0472 | 0.12 | Fayalite | No | 2024-08-13 20:00 |  | Fe | 12.141 | 99.07668
Total | [5 empty] | 99.8833 |  | 100 |  | 99.8833 |  | 1.29 (Cation sum)
Springwater_thu_morn_1
Element | Signal Type | Line | Apparent Concentration | Intensity Correction | k Ratio | Wt% | Wt% Sigma | Atomic % | Oxide | Oxide % | Oxide % Sigma | Number of Ions | Standard Name | Factory Standard | Standardization Date | Beam Current (nA)
O |  | K series |  |  |  | 41.8018 |  | 57.1321 |  |  |  | 2 |  |  |  |  | Jaro_pref |  | UCB_pref
Mg | EDS | K series | 20.83 | 0.799 | 0.12046 | 26.051 | 0.0397 | 23.4305 | MgO | 43.1945 | 0.0659 | 0.82 | Forsterite | No | 2024-08-13 20:00 |  | 43.582 | 99.11087 | 43.45168571 | 99.40811
Si | EDS | K series | 18.49 | 1.009 | 0.09586 | 18.3214 | 0.0339 | 14.2641 | SiO2 | 39.1947 | 0.0725 | 0.5 | Forsterite | No | 2024-08-13 20:00 |  | 38.951 | 100.6257 | 39.09535714 | 100.2541
Mn | EDS | K series | 0.21 | 0.826 | 0.00214 | 0.259 | 0.0149 | 0.1031 | MnO | 0.3344 | 0.0192 | 0 | Mn | Yes |  |  | 0.3 | 111.4667 | 0.3251428571 | 102.8471
Fe | EDS | K series | 12.02 | 0.928 | 0.10923 | 12.9493 | 0.0416 | 5.0702 | FeO | 16.659 | 0.0535 | 0.18 | Fayalite | No | 2024-08-13 20:00 |  | 16.62 | 100.2347 | 16.5309 | 100.7749
Total | [5 empty] | 99.3825 |  | 100 |  | 99.3825 |  | 1.50 (Cation sum)
Mac_Forsterite_thu_noon_4
Element | Signal Type | Line | Apparent Concentration | Intensity Correction | k Ratio | Wt% | Wt% Sigma | Atomic % | Oxide | Oxide % | Oxide % Sigma | Number of Ions | Standard Name | Factory Standard | Standardization Date | Beam Current (nA)
O |  | K series |  |  |  | 43.4599 |  | 57.1272 |  |  |  | 2 |  |  |  |  | MAC_pref |  | UCB_pref
Mg | EDS | K series | 26.17 | 0.875 | 0.15135 | 29.8881 | 0.0404 | 25.8538 | MgO | 49.5566 | 0.067 | 0.91 | Forsterite | No | 2024-08-13 20:00 |  | 50.14 | 98.83646 | 49.727 | 99.65733
Si | EDS | K series | 19.1 | 1.003 | 0.09904 | 19.0368 | 0.0345 | 14.2545 | SiO2 | 40.7252 | 0.0738 | 0.5 | Forsterite | No | 2024-08-13 20:00 |  | 40.4 | 100.805 | 40.6 | 100.3084
Ca | EDS | K series | 0.05 | 0.985 | 0.00046 | 0.0545 | 0.0083 | 0.0286 | CaO | 0.0763 | 0.0116 | 0 | Diopside | No | 2024-08-13 20:00 |  |  | #DIV/0! | 0.07 | 109
Mn | EDS | K series | 0.07 | 0.818 | 0.00071 | 0.0874 | 0.0137 | 0.0334 | MnO | 0.1128 | 0.0177 | 0 | Mn | Yes |  |  | 0.14 | 80.57143 | 0.12 | 94
Fe | EDS | K series | 6.32 | 0.919 | 0.05745 | 6.8767 | 0.0323 | 2.5896 | FeO | 8.8468 | 0.0416 | 0.09 | Fayalite | No | 2024-08-13 20:00 |  | 8.83 | 100.1903 | 8.8187 | 100.3186
Ni | EDS | K series | 0.26 | 0.836 | 0.00263 | 0.3149 | 0.0189 | 0.1128 | NiO | 0.4008 | 0.024 | 0 | Ni | Yes |  |  | 0.4 | 100.2 | 0.391 | 102.5064
Total | [5 empty] | 99.7185 |  | 100 |  | 99.7185 |  | 1.50 (Cation sum)
Mac_Olivine_thu_noon_4
Element | Signal Type | Line | Apparent Concentration | Intensity Correction | k Ratio | Wt% | Wt% Sigma | Atomic % | Oxide | Oxide % | Oxide % Sigma | Number of Ions | Standard Name | Factory Standard | Standardization Date | Beam Current (nA)
O |  | K series |  |  |  | 43.4979 |  | 57.135 |  |  |  | 2 |  |  |  |  | MAC_pref |  | UCB_pref
Mg | EDS | K series | 26.23 | 0.876 | 0.15171 | 29.9261 | 0.0404 | 25.8676 | MgO | 49.6195 | 0.0669 | 0.91 | Forsterite | No | 2024-08-13 20:00 |  | 50.14 | 98.96191 | 49.34420526 | 100.5579
Si | EDS | K series | 19.14 | 1.004 | 0.09924 | 19.0716 | 0.0345 | 14.27 | SiO2 | 40.7997 | 0.0738 | 0.5 | Forsterite | No | 2024-08-13 20:00 |  | 40.4 | 100.9894 | 40.39815526 | 100.994
Ca | EDS | K series | 0.02 | 0.984 | 0.00019 | 0.0231 | 0.0082 | 0.0121 | CaO | 0.0323 | 0.0114 | 0 | Diopside | No | 2024-08-13 20:00 |  |  | #DIV/0! | 0.0555444 | 58.15168
Mn | EDS | K series | 0.09 | 0.818 | 0.00094 | 0.1153 | 0.0137 | 0.0441 | MnO | 0.1489 | 0.0177 | 0 | Mn | Yes |  |  | 0.14 | 106.3571 | 0.127634 | 116.6617
Fe | EDS | K series | 6.25 | 0.919 | 0.05678 | 6.7978 | 0.0322 | 2.558 | FeO | 8.7452 | 0.0414 | 0.09 | Fayalite | No | 2024-08-13 20:00 |  | 8.83 | 99.03964 | 8.776821053 | 99.63972
Ni | EDS | K series | 0.26 | 0.836 | 0.00264 | 0.3161 | 0.019 | 0.1131 | NiO | 0.4022 | 0.0242 | 0 | Ni | Yes |  |  | 0.4 | 100.55 | 0.4054038 | 99.20973
Total | [5 empty] | 99.7478 |  | 100 |  | 99.7478 |  | 1.50 (Cation sum)
KL2-G_thu_noon_4
Element | Signal Type | Line | Apparent Concentration | Intensity Correction | k Ratio | Wt% | Wt% Sigma | Atomic % | Oxide | Oxide % | Oxide % Sigma | Number of Ions | Standard Name | Factory Standard | Standardization Date | Beam Current (nA)
O |  | K series |  |  |  | 43.6628 |  | 60.8212 |  |  |  | 2 | [5 empty] | Ross |  | MPIDING |  | Jochum |  | UCB_PREF
Na | EDS | K series | 1.36 | 0.768 | 0.00534 | 1.7712 | 0.0196 | 1.717 | Na2O | 2.3875 | 0.0264 | 0.06 | Jadeite | No | 2024-09-30 22:08 |  | Na | 2.28 | 104.7149 | 2.35 | 101.5957 | 2.24 | 106.5848 | 2.344415517 | 101.8377
Mg | EDS | K series | 3.31 | 0.76 | 0.01917 | 4.3599 | 0.0197 | 3.9966 | MgO | 7.229 | 0.0327 | 0.13 | Forsterite | No | 2024-08-13 20:00 |  | Mg | 7.42 | 97.42588 | 7.34 | 98.48774 | 7.35 | 98.35374 | 7.31948 | 98.76385
Al | EDS | K series | 5.28 | 0.733 | 0.03792 | 7.2036 | 0.0221 | 5.9499 | Al2O3 | 13.6107 | 0.0418 | 0.2 | Al2O3 | Yes |  |  | Al | 13.19 | 103.1895 | 13.3 | 102.3361 | 13.2 | 103.1114 | 13.5526 | 100.4287
Si | EDS | K series | 27.38 | 1.155 | 0.14196 | 23.7015 | 0.0359 | 18.8071 | SiO2 | 50.7043 | 0.0767 | 0.62 | Forsterite | No | 2024-08-13 20:00 |  | Si | 50.73 | 99.94934 | 50.3 | 100.8038 | 50.5 | 100.4046 | 50.5538 | 100.2977
P | EDS | K series | 0.08 | 0.918 | 0.00043 | 0.0838 | 0.0096 | 0.0603 | P2O5 | 0.1919 | 0.022 | 0 | GaP | Yes |  |  | P | 0.27 | 71.07407 | 0.232 | 82.71552 | 0.24 | 79.95833 | 0.2219 | 86.4804
K | EDS | K series | 0.42 | 1.024 | 0.00332 | 0.4078 | 0.0095 | 0.2324 | K2O | 0.4913 | 0.0115 | 0.01 | Orthoclase | No | 2024-10-02 19:44 |  | K | 0.49 | 100.2653 | 0.48 | 102.3542 | 0.472 | 104.089 | 0.493689 | 99.51609
Ca | EDS | K series | 7.74 | 1.003 | 0.06643 | 7.7135 | 0.0221 | 4.289 | CaO | 10.7926 | 0.031 | 0.14 | Diopside | No | 2024-08-13 20:00 |  | Ca | 11.27 | 95.76398 | 10.9 | 99.01468 | 11 | 98.11455 | 10.8076 | 99.86121
Ti | EDS | K series | 1.29 | 0.804 | 0.01287 | 1.6004 | 0.0156 | 0.7446 | TiO2 | 2.6695 | 0.0261 | 0.02 | Ti | Yes |  |  | Ti | 2.56 | 104.2773 | 2.56 | 104.2773 | 2.52 | 105.9325 | 2.655 | 100.5461
Mn | EDS | K series | 0.1 | 0.812 | 0.001 | 0.1228 | 0.0144 | 0.0498 | MnO | 0.1586 | 0.0185 | 0 | Mn | Yes |  |  | Mn | 0.16 | 99.125 | 0.165 | 96.12121 | 0.163 | 97.30061 | 0.16707 | 94.93027
Fe | EDS | K series | 7.65 | 0.916 | 0.06952 | 8.3498 | 0.0351 | 3.332 | FeO | 10.7418 | 0.0452 | 0.11 | Fayalite | No | 2024-08-13 20:00 |  | Fe | 10.87 | 98.82061 | 10.7 | 100.3907 | 10.7 | 100.3907 | 10.69089 | 100.4762
Total | [5 empty] | 98.9771 |  | 100 |  | 98.9771 |  | 1.29 (Cation sum)
JDF_g2_thu_noon_4
Element | Signal Type | Line | Apparent Concentration | Intensity Correction | k Ratio | Wt% | Wt% Sigma | Atomic % | Oxide | Oxide % | Oxide % Sigma | Number of Ions | Standard Name | Factory Standard | Standardization Date | Beam Current (nA)
O |  | K series |  |  |  | 43.9891 |  | 60.7574 |  |  |  | 2
Na | EDS | K series | 1.6 | 0.761 | 0.00628 | 2.1015 | 0.0206 | 2.0199 | Na2O | 2.8327 | 0.0278 | 0.07 | Jadeite | No | 2024-09-30 22:08 |  | Na | 2.761 | 102.5969
Mg | EDS | K series | 3.04 | 0.751 | 0.0176 | 4.0533 | 0.0193 | 3.6841 | MgO | 6.7206 | 0.0321 | 0.12 | Forsterite | No | 2024-08-13 20:00 |  | Mg | 6.6 | 101.8273
Al | EDS | K series | 5.44 | 0.73 | 0.03911 | 7.4565 | 0.0225 | 6.1067 | Al2O3 | 14.0885 | 0.0425 | 0.2 | Al2O3 | Yes |  |  | Al | 12.761 | 110.4028
Si | EDS | K series | 27.41 | 1.149 | 0.14213 | 23.8509 | 0.036 | 18.7656 | SiO2 | 51.0239 | 0.077 | 0.62 | Forsterite | No | 2024-08-13 20:00 |  | Si | 50.621 | 100.7959
S | EDS | K series | 0.11 | 0.731 | 0.00095 | 0.151 | 0.0087 | 0.1041 | SO3 | 0.377 | 0.0217 | 0 | FeS2 | Yes |  |  | S | 0.354 | 106.4972
K | EDS | K series | 0.16 | 1.023 | 0.0013 | 0.1603 | 0.0088 | 0.0906 | K2O | 0.193 | 0.0106 | 0 | Orthoclase | No | 2024-10-02 19:44 |  | K | 0.19 | 101.5789
Ca | EDS | K series | 7.61 | 1.004 | 0.06533 | 7.5778 | 0.022 | 4.178 | CaO | 10.6027 | 0.0307 | 0.14 | Diopside | No | 2024-08-13 20:00 |  | Ca | 10.74 | 98.7216
Ti | EDS | K series | 0.95 | 0.806 | 0.00949 | 1.1771 | 0.0144 | 0.5431 | TiO2 | 1.9635 | 0.0241 | 0.02 | Ti | Yes |  |  | Ti | 1.96 | 100.1786
Mn | EDS | K series | 0.14 | 0.814 | 0.00143 | 0.1757 | 0.0145 | 0.0707 | MnO | 0.2268 | 0.0187 | 0 | Mn | Yes |  |  | Mn | 0.22 | 103.0909
Fe | EDS | K series | 8.54 | 0.918 | 0.07759 | 9.3003 | 0.0367 | 3.68 | FeO | 11.9647 | 0.0472 | 0.12 | Fayalite | No | 2024-08-13 20:00 |  | Fe | 12.141 | 98.5479
Total | [5 empty] | 99.9934 |  | 100 |  | 99.9934 |  | 1.29 (Cation sum)
JDF_g2_thu_noon_4_WDS_startrun1
Element | Signal Type | Line | Apparent Concentration | Intensity Correction | k Ratio | Wt% | Wt% Sigma | Atomic % | Oxide | Oxide % | Oxide % Sigma | Number of Ions | Standard Name | Factory Standard | Standardization Date | Beam Current (nA)
O |  | K series |  |  |  | 43.9807 |  | 60.7551 |  |  |  | 2
Na | EDS | K series | 1.6 | 0.761 | 0.00628 | 2.1015 | 0.0206 | 2.0202 | Na2O | 2.8327 | 0.0278 | 0.07 | Jadeite | No | 2024-09-30 22:08 |  |  | 2.761 | 102.5969
Mg | EDS | K series | 3.04 | 0.751 | 0.0176 | 4.0533 | 0.0193 | 3.6847 | MgO | 6.7206 | 0.0321 | 0.12 | Forsterite | No | 2024-08-13 20:00 |  |  | 6.6 | 101.8273
Al | EDS | K series | 5.44 | 0.73 | 0.03911 | 7.4566 | 0.0225 | 6.1077 | Al2O3 | 14.0886 | 0.0425 | 0.2 | Al2O3 | Yes |  |  |  | 12.761 | 110.4036
Si | EDS | K series | 27.41 | 1.149 | 0.14213 | 23.8515 | 0.036 | 18.7689 | SiO2 | 51.0251 | 0.077 | 0.62 | Forsterite | No | 2024-08-13 20:00 |  |  | 50.621 | 100.7983
S | WDS | Kα | 0.13 | 0.863 | 0.00097 | 0.1449 | 0.0033 | 0.0999 | SO3 | 0.3619 | 0.0081 | 0 | MAC - Pentlandite | No | 2024-11-19 10:32 | 99.836 |  | 0.354 | 102.2316
K | EDS | K series | 0.16 | 1.023 | 0.0013 | 0.1603 | 0.0088 | 0.0906 | K2O | 0.1931 | 0.0106 | 0 | Orthoclase | No | 2024-10-02 19:44 |  |  | 0.19 | 101.6316
Ca | EDS | K series | 7.61 | 1.004 | 0.06533 | 7.5778 | 0.022 | 4.1786 | CaO | 10.6026 | 0.0307 | 0.14 | Diopside | No | 2024-08-13 20:00 |  |  | 10.74 | 98.72067
Ti | EDS | K series | 0.95 | 0.806 | 0.00949 | 1.1771 | 0.0144 | 0.5431 | TiO2 | 1.9635 | 0.0241 | 0.02 | Ti | Yes |  |  |  | 1.96 | 100.1786
Mn | EDS | K series | 0.14 | 0.814 | 0.00143 | 0.1757 | 0.0145 | 0.0707 | MnO | 0.2268 | 0.0187 | 0 | Mn | Yes |  |  |  | 0.22 | 103.0909
Fe | EDS | K series | 8.54 | 0.918 | 0.07759 | 9.3003 | 0.0367 | 3.6805 | FeO | 11.9646 | 0.0472 | 0.12 | Fayalite | No | 2024-08-13 20:00 |  |  | 12.141 | 98.54707
Total | [5 empty] | 99.9795 |  | 100 |  | 99.9795 |  | 1.29 (Cation sum)
JDF_g2_thu_noon_4_WDS_endrun1
Element | Signal Type | Line | Apparent Concentration | Intensity Correction | k Ratio | Wt% | Wt% Sigma | Atomic % | Oxide | Oxide % | Oxide % Sigma | Number of Ions | Standard Name | Factory Standard | Standardization Date | Beam Current (nA)
O |  | K series |  |  |  | 43.9834 |  | 60.7559 |  |  |  | 2
Na | EDS | K series | 1.6 | 0.761 | 0.00628 | 2.1015 | 0.0206 | 2.0201 | Na2O | 2.8327 | 0.0278 | 0.07 | Jadeite | No | 2024-09-30 22:08 |  |  | 2.761 | 102.5969
Mg | EDS | K series | 3.04 | 0.751 | 0.0176 | 4.0533 | 0.0193 | 3.6845 | MgO | 6.7206 | 0.0321 | 0.12 | Forsterite | No | 2024-08-13 20:00 |  |  | 6.6 | 101.8273
Al | EDS | K series | 5.44 | 0.73 | 0.03911 | 7.4565 | 0.0225 | 6.1074 | Al2O3 | 14.0886 | 0.0425 | 0.2 | Al2O3 | Yes |  |  |  | 12.761 | 110.4036
Si | EDS | K series | 27.41 | 1.149 | 0.14213 | 23.8513 | 0.036 | 18.7679 | SiO2 | 51.0248 | 0.077 | 0.62 | Forsterite | No | 2024-08-13 20:00 |  |  | 50.621 | 100.7977
S | WDS | Kα | 0.13 | 0.863 | 0.00098 | 0.1469 | 0.0033 | 0.1012 | SO3 | 0.3667 | 0.0081 | 0 | MAC - Pentlandite | No | 2024-11-19 10:32 | 99.828 |  | 0.354 | 103.5876
K | EDS | K series | 0.16 | 1.023 | 0.0013 | 0.1603 | 0.0088 | 0.0906 | K2O | 0.1931 | 0.0106 | 0 | Orthoclase | No | 2024-10-02 19:44 |  |  | 0.19 | 101.6316
Ca | EDS | K series | 7.61 | 1.004 | 0.06533 | 7.5778 | 0.022 | 4.1784 | CaO | 10.6027 | 0.0307 | 0.14 | Diopside | No | 2024-08-13 20:00 |  |  | 10.74 | 98.7216
Ti | EDS | K series | 0.95 | 0.806 | 0.00949 | 1.1771 | 0.0144 | 0.5431 | TiO2 | 1.9635 | 0.0241 | 0.02 | Ti | Yes |  |  |  | 1.96 | 100.1786
Mn | EDS | K series | 0.14 | 0.814 | 0.00143 | 0.1757 | 0.0145 | 0.0707 | MnO | 0.2268 | 0.0187 | 0 | Mn | Yes |  |  |  | 0.22 | 103.0909
Fe | EDS | K series | 8.54 | 0.918 | 0.07759 | 9.3003 | 0.0367 | 3.6803 | FeO | 11.9646 | 0.0472 | 0.12 | Fayalite | No | 2024-08-13 20:00 |  |  | 12.141 | 98.54707
Total | [5 empty] | 99.984 |  | 100 |  | 99.984 |  | 1.29 (Cation sum)
JDF_g2_thu_noon_4_WDS_endrun1_50nA
Element | Signal Type | Line | Apparent Concentration | Intensity Correction | k Ratio | Wt% | Wt% Sigma | Atomic % | Oxide | Oxide % | Oxide % Sigma | Number of Ions | Standard Name | Factory Standard | Standardization Date | Beam Current (nA)
O |  | K series |  |  |  | 43.9862 |  | 60.7566 |  |  |  | 2
Na | EDS | K series | 1.6 | 0.761 | 0.00628 | 2.1015 | 0.0206 | 2.02 | Na2O | 2.8327 | 0.0278 | 0.07 | Jadeite | No | 2024-09-30 22:08 |  |  | 2.761 | 102.5969
Mg | EDS | K series | 3.04 | 0.751 | 0.0176 | 4.0533 | 0.0193 | 3.6843 | MgO | 6.7206 | 0.0321 | 0.12 | Forsterite | No | 2024-08-13 20:00 |  |  | 6.6 | 101.8273
Al | EDS | K series | 5.44 | 0.73 | 0.03911 | 7.4565 | 0.0225 | 6.107 | Al2O3 | 14.0885 | 0.0425 | 0.2 | Al2O3 | Yes |  |  |  | 12.761 | 110.4028
Si | EDS | K series | 27.41 | 1.149 | 0.14213 | 23.8511 | 0.036 | 18.7667 | SiO2 | 51.0243 | 0.077 | 0.62 | Forsterite | No | 2024-08-13 20:00 |  |  | 50.621 | 100.7967
S | WDS | Kα | 0.13 | 0.863 | 0.00099 | 0.1489 | 0.0047 | 0.1026 | SO3 | 0.3718 | 0.0118 | 0 | MAC - Pentlandite | No | 2024-11-19 10:32 | 49.569 |  | 0.354 | 105.0282
K | EDS | K series | 0.16 | 1.023 | 0.0013 | 0.1603 | 0.0088 | 0.0906 | K2O | 0.1931 | 0.0106 | 0 | Orthoclase | No | 2024-10-02 19:44 |  |  | 0.19 | 101.6316
Ca | EDS | K series | 7.61 | 1.004 | 0.06533 | 7.5778 | 0.022 | 4.1782 | CaO | 10.6027 | 0.0307 | 0.14 | Diopside | No | 2024-08-13 20:00 |  |  | 10.74 | 98.7216
Ti | EDS | K series | 0.95 | 0.806 | 0.00949 | 1.1771 | 0.0144 | 0.5431 | TiO2 | 1.9635 | 0.0241 | 0.02 | Ti | Yes |  |  |  | 1.96 | 100.1786
Mn | EDS | K series | 0.14 | 0.814 | 0.00143 | 0.1757 | 0.0145 | 0.0707 | MnO | 0.2268 | 0.0187 | 0 | Mn | Yes |  |  |  | 0.22 | 103.0909
Fe | EDS | K series | 8.54 | 0.918 | 0.07759 | 9.3003 | 0.0367 | 3.6802 | FeO | 11.9647 | 0.0472 | 0.12 | Fayalite | No | 2024-08-13 20:00 |  |  | 12.141 | 98.5479
Total | [5 empty] | 99.9887 |  | 100 |  | 99.9887 |  | 1.29 (Cation sum)
Springwater_thu_noon_2
Element | Signal Type | Line | Apparent Concentration | Intensity Correction | k Ratio | Wt% | Wt% Sigma | Atomic % | Oxide | Oxide % | Oxide % Sigma | Number of Ions | Standard Name | Factory Standard | Standardization Date | Beam Current (nA)
O |  | K series |  |  |  | 41.6549 |  | 57.1371 |  |  |  | 2 |  |  |  |  | Jaro_pref |  | UCB_pref
Mg | EDS | K series | 20.75 | 0.8 | 0.12002 | 25.9481 | 0.0397 | 23.4223 | MgO | 43.0238 | 0.0658 | 0.82 | Forsterite | No | 2024-08-13 20:00 |  | 43.582 | 98.7192 | 43.45168571 | 99.01526
Si | EDS | K series | 18.44 | 1.01 | 0.09561 | 18.2681 | 0.0338 | 14.2741 | SiO2 | 39.0808 | 0.0723 | 0.5 | Forsterite | No | 2024-08-13 20:00 |  | 38.951 | 100.3332 | 39.09535714 | 99.96277
Mn | EDS | K series | 0.2 | 0.826 | 0.00202 | 0.2447 | 0.0147 | 0.0977 | MnO | 0.3159 | 0.019 | 0 | Mn | Yes |  |  | 0.3 | 105.3 | 0.3251428571 | 97.15729
Fe | EDS | K series | 11.97 | 0.928 | 0.1088 | 12.8991 | 0.0416 | 5.0688 | FeO | 16.5944 | 0.0535 | 0.18 | Fayalite | No | 2024-08-13 20:00 |  | 16.62 | 99.84597 | 16.5309 | 100.3841
Total | [5 empty] | 99.0149 |  | 100 |  | 99.0149 |  | 1.50 (Cation sum)
JDF_g2_thu_aftnoon_5
Element | Signal Type | Line | Apparent Concentration | Intensity Correction | k Ratio | Wt% | Wt% Sigma | Atomic % | Oxide | Oxide % | Oxide % Sigma | Number of Ions | Standard Name | Factory Standard | Standardization Date | Beam Current (nA)
O |  | K series |  |  |  | 44.1106 |  | 61.1096 |  |  |  | 2
Na | EDS | K series | 0.9 | 0.755 | 0.00355 | 1.1963 | 0.0181 | 1.1533 | Na2O | 1.6125 | 0.0244 | 0.04 | Jadeite | No | 2024-09-30 22:08 |  |  | 2.761 | 58.40275
Mg | EDS | K series | 3.11 | 0.758 | 0.01799 | 4.1012 | 0.0193 | 3.7389 | MgO | 6.8001 | 0.032 | 0.12 | Forsterite | No | 2024-08-13 20:00 |  |  | 6.6 | 103.0318
Al | EDS | K series | 5.57 | 0.735 | 0.04 | 7.5734 | 0.0225 | 6.2213 | Al2O3 | 14.3095 | 0.0426 | 0.2 | Al2O3 | Yes |  |  |  | 12.761 | 112.1346
Si | EDS | K series | 27.7 | 1.153 | 0.14366 | 24.0296 | 0.036 | 18.9634 | SiO2 | 51.4062 | 0.0771 | 0.62 | Forsterite | No | 2024-08-13 20:00 |  |  | 50.621 | 101.5511
S | EDS | K series | 0.12 | 0.731 | 0.00105 | 0.1673 | 0.0087 | 0.1157 | SO3 | 0.4178 | 0.0217 | 0 | FeS2 | Yes |  |  |  | 0.354 | 118.0226
K | EDS | K series | 0.17 | 1.023 | 0.00134 | 0.1648 | 0.0087 | 0.0934 | K2O | 0.1985 | 0.0105 | 0 | Orthoclase | No | 2024-10-02 19:44 |  |  | 0.19 | 104.4737
Ca | EDS | K series | 7.7 | 1.004 | 0.06604 | 7.6622 | 0.022 | 4.2372 | CaO | 10.7207 | 0.0307 | 0.14 | Diopside | No | 2024-08-13 20:00 |  |  | 10.74 | 99.8203
Ti | EDS | K series | 0.94 | 0.806 | 0.00936 | 1.1611 | 0.0144 | 0.5373 | TiO2 | 1.9368 | 0.0241 | 0.02 | Ti | Yes |  |  |  | 1.96 | 98.81633
Mn | EDS | K series | 0.15 | 0.814 | 0.00149 | 0.1836 | 0.0146 | 0.0741 | MnO | 0.237 | 0.0188 | 0 | Mn | Yes |  |  |  | 0.22 | 107.7273
Fe | EDS | K series | 8.68 | 0.918 | 0.07894 | 9.4632 | 0.0368 | 3.7558 | FeO | 12.1742 | 0.0474 | 0.12 | Fayalite | No | 2024-08-13 20:00 |  |  | 12.141 | 100.2735
Total | [5 empty] | 99.8132 |  | 100 |  | 99.8132 |  | 1.27 (Cation sum)
JDF_g2_thu_aftnoon_5_WDS
Element | Signal Type | Line | Apparent Concentration | Intensity Correction | k Ratio | Wt% | Wt% Sigma | Atomic % | Oxide | Oxide % | Oxide % Sigma | Number of Ions | Standard Name | Factory Standard | Standardization Date | Beam Current (nA)
O |  | K series |  |  |  | 44.0667 |  | 61.0979 |  |  |  | 2
Na | EDS | K series | 0.9 | 0.755 | 0.00355 | 1.1963 | 0.0181 | 1.1542 | Na2O | 1.6125 | 0.0244 | 0.04 | Jadeite | No | 2024-09-30 22:08 |  |  | 2.761 | 58.40275
Mg | EDS | K series | 3.11 | 0.758 | 0.01799 | 4.1012 | 0.0193 | 3.742 | MgO | 6.8001 | 0.032 | 0.12 | Forsterite | No | 2024-08-13 20:00 |  |  | 6.6 | 103.0318
Al | EDS | K series | 5.57 | 0.735 | 0.04 | 7.5738 | 0.0225 | 6.2266 | Al2O3 | 14.3102 | 0.0426 | 0.2 | Al2O3 | Yes |  |  |  | 12.761 | 112.1401
Si | EDS | K series | 27.7 | 1.153 | 0.14366 | 24.0328 | 0.036 | 18.9812 | SiO2 | 51.413 | 0.0771 | 0.62 | Forsterite | No | 2024-08-13 20:00 |  |  | 50.621 | 101.5646
S | WDS | Kα | 0.12 | 0.863 | 0.0009 | 0.1356 | 0.0032 | 0.0938 | SO3 | 0.3386 | 0.008 | 0 | MAC - Pentlandite | No | 2024-11-19 10:32 | 100.099 |  | 0.354 | 95.64972
K | EDS | K series | 0.17 | 1.023 | 0.00134 | 0.1647 | 0.0087 | 0.0934 | K2O | 0.1984 | 0.0105 | 0 | Orthoclase | No | 2024-10-02 19:44 |  |  | 0.19 | 104.4211
Ca | EDS | K series | 7.7 | 1.004 | 0.06604 | 7.6616 | 0.022 | 4.2404 | CaO | 10.72 | 0.0307 | 0.14 | Diopside | No | 2024-08-13 20:00 |  |  | 10.74 | 99.81378
Ti | EDS | K series | 0.94 | 0.806 | 0.00936 | 1.1611 | 0.0144 | 0.5377 | TiO2 | 1.9367 | 0.0241 | 0.02 | Ti | Yes |  |  |  | 1.96 | 98.81122
Mn | EDS | K series | 0.15 | 0.814 | 0.00149 | 0.1835 | 0.0146 | 0.0741 | MnO | 0.237 | 0.0188 | 0 | Mn | Yes |  |  |  | 0.22 | 107.7273
Fe | EDS | K series | 8.68 | 0.918 | 0.07894 | 9.4631 | 0.0368 | 3.7587 | FeO | 12.174 | 0.0474 | 0.12 | Fayalite | No | 2024-08-13 20:00 |  |  | 12.141 | 100.2718
Total | [5 empty] | 99.7404 |  | 100 |  | 99.7404 |  | 1.27 (Cation sum)
JDF_g2_thu_aftnoon_6
Element | Signal Type | Line | Apparent Concentration | Intensity Correction | k Ratio | Wt% | Wt% Sigma | Atomic % | Oxide | Oxide % | Oxide % Sigma | Number of Ions | Standard Name | Factory Standard | Standardization Date | Beam Current (nA)
O |  | K series |  |  |  | 43.8464 |  | 60.7786 |  |  |  | 2
Na | EDS | K series | 1.53 | 0.76 | 0.006 | 2.0106 | 0.0203 | 1.9395 | Na2O | 2.7102 | 0.0274 | 0.06 | Jadeite | No | 2024-09-30 22:08 |  |  | 2.761 | 98.16009
Mg | EDS | K series | 3.04 | 0.751 | 0.01756 | 4.0452 | 0.0193 | 3.69 | MgO | 6.7072 | 0.032 | 0.12 | Forsterite | No | 2024-08-13 20:00 |  |  | 6.6 | 101.6242
Al | EDS | K series | 5.43 | 0.73 | 0.03898 | 7.4332 | 0.0224 | 6.1096 | Al2O3 | 14.0446 | 0.0424 | 0.2 | Al2O3 | Yes |  |  |  | 12.761 | 110.0588
Si | EDS | K series | 27.28 | 1.149 | 0.14148 | 23.7394 | 0.0359 | 18.7452 | SiO2 | 50.7854 | 0.0767 | 0.62 | Forsterite | No | 2024-08-13 20:00 |  |  | 50.621 | 100.3248
S | EDS | K series | 0.12 | 0.731 | 0.00104 | 0.1649 | 0.0087 | 0.1141 | SO3 | 0.4117 | 0.0217 | 0 | FeS2 | Yes |  |  |  | 0.354 | 116.2994
K | EDS | K series | 0.18 | 1.023 | 0.00142 | 0.1742 | 0.0087 | 0.0988 | K2O | 0.2099 | 0.0105 | 0 | Orthoclase | No | 2024-10-02 19:44 |  |  | 0.19 | 110.4737
Ca | EDS | K series | 7.61 | 1.005 | 0.06535 | 7.5789 | 0.0219 | 4.1936 | CaO | 10.6042 | 0.0306 | 0.14 | Diopside | No | 2024-08-13 20:00 |  |  | 10.74 | 98.73557
Ti | EDS | K series | 0.95 | 0.806 | 0.00955 | 1.1839 | 0.0145 | 0.5482 | TiO2 | 1.9748 | 0.0241 | 0.02 | Ti | Yes |  |  |  | 1.96 | 100.7551
Mn | EDS | K series | 0.14 | 0.814 | 0.00137 | 0.1684 | 0.0144 | 0.068 | MnO | 0.2174 | 0.0186 | 0 | Mn | Yes |  |  |  | 0.22 | 98.81818
Fe | EDS | K series | 8.59 | 0.918 | 0.07804 | 9.354 | 0.0366 | 3.7146 | FeO | 12.0337 | 0.0471 | 0.12 | Fayalite | No | 2024-08-13 20:00 |  |  | 12.141 | 99.11622
Total | [5 empty] | 99.6991 |  | 100 |  | 99.6991 |  | 1.29 (Cation sum)
JDF_g2_thu_aftnoon_6_WDS
Element | Signal Type | Line | Apparent Concentration | Intensity Correction | k Ratio | Wt% | Wt% Sigma | Atomic % | Oxide | Oxide % | Oxide % Sigma | Number of Ions | Standard Name | Factory Standard | Standardization Date | Beam Current (nA)
O |  | K series |  |  |  | 43.8157 |  | 60.7701 |  |  |  | 2
Na | EDS | K series | 1.53 | 0.76 | 0.006 | 2.0106 | 0.0203 | 1.9406 | Na2O | 2.7101 | 0.0274 | 0.06 | Jadeite | No | 2024-09-30 22:08 |  |  | 2.761 | 98.15647
Mg | EDS | K series | 3.04 | 0.751 | 0.01756 | 4.0452 | 0.0193 | 3.6921 | MgO | 6.7072 | 0.032 | 0.12 | Forsterite | No | 2024-08-13 20:00 |  |  | 6.6 | 101.6242
Al | EDS | K series | 5.43 | 0.73 | 0.03898 | 7.4336 | 0.0224 | 6.1133 | Al2O3 | 14.0452 | 0.0424 | 0.2 | Al2O3 | Yes |  |  |  | 12.761 | 110.0635
Si | EDS | K series | 27.28 | 1.149 | 0.14148 | 23.7417 | 0.0359 | 18.7575 | SiO2 | 50.7903 | 0.0768 | 0.62 | Forsterite | No | 2024-08-13 20:00 |  |  | 50.621 | 100.3344
S | WDS | Kα | 0.12 | 0.863 | 0.00095 | 0.1426 | 0.0032 | 0.0987 | SO3 | 0.3561 | 0.0079 | 0 | MAC - Pentlandite | No | 2024-11-19 10:32 | 100.086 |  | 0.354 | 100.5932
K | EDS | K series | 0.18 | 1.023 | 0.00142 | 0.1742 | 0.0087 | 0.0989 | K2O | 0.2099 | 0.0105 | 0 | Orthoclase | No | 2024-10-02 19:44 |  |  | 0.19 | 110.4737
Ca | EDS | K series | 7.61 | 1.005 | 0.06535 | 7.5785 | 0.0218 | 4.1958 | CaO | 10.6037 | 0.0306 | 0.14 | Diopside | No | 2024-08-13 20:00 |  |  | 10.74 | 98.73091
Ti | EDS | K series | 0.95 | 0.806 | 0.00955 | 1.1839 | 0.0145 | 0.5484 | TiO2 | 1.9748 | 0.0241 | 0.02 | Ti | Yes |  |  |  | 1.96 | 100.7551
Mn | EDS | K series | 0.14 | 0.814 | 0.00137 | 0.1684 | 0.0144 | 0.068 | MnO | 0.2174 | 0.0186 | 0 | Mn | Yes |  |  |  | 0.22 | 98.81818
Fe | EDS | K series | 8.59 | 0.918 | 0.07804 | 9.3539 | 0.0366 | 3.7166 | FeO | 12.0336 | 0.0471 | 0.12 | Fayalite | No | 2024-08-13 20:00 |  |  | 12.141 | 99.11539
Total | [5 empty] | 99.6482 |  | 100 |  | 99.6482 |  | 1.29 (Cation sum)
JDF_g2_thu_aftnoon_7
Element | Signal Type | Line | Apparent Concentration | Intensity Correction | k Ratio | Wt% | Wt% Sigma | Atomic % | Oxide | Oxide % | Oxide % Sigma | Number of Ions | Standard Name | Factory Standard | Standardization Date | Beam Current (nA)
O |  | K series |  |  |  | 43.7562 |  | 60.7587 |  |  |  | 2
Na | EDS | K series | 1.57 | 0.76 | 0.00617 | 2.0677 | 0.0205 | 1.9981 | Na2O | 2.7872 | 0.0276 | 0.07 | Jadeite | No | 2024-09-30 22:08 |  |  | 2.761 | 100.9489
Mg | EDS | K series | 3.02 | 0.75 | 0.01749 | 4.0304 | 0.0193 | 3.6829 | MgO | 6.6827 | 0.0319 | 0.12 | Forsterite | No | 2024-08-13 20:00 |  |  | 6.6 | 101.253
Al | EDS | K series | 5.42 | 0.73 | 0.03896 | 7.4304 | 0.0224 | 6.1178 | Al2O3 | 14.0391 | 0.0423 | 0.2 | Al2O3 | Yes |  |  |  | 12.761 | 110.0157
Si | EDS | K series | 27.21 | 1.149 | 0.14108 | 23.682 | 0.0358 | 18.7323 | SiO2 | 50.6627 | 0.0767 | 0.62 | Forsterite | No | 2024-08-13 20:00 |  |  | 50.621 | 100.0824
S | EDS | K series | 0.12 | 0.731 | 0.00101 | 0.1611 | 0.0087 | 0.1116 | SO3 | 0.4022 | 0.0217 | 0 | FeS2 | Yes |  |  |  | 0.354 | 113.6158
K | EDS | K series | 0.17 | 1.023 | 0.00133 | 0.1635 | 0.0087 | 0.0929 | K2O | 0.197 | 0.0105 | 0 | Orthoclase | No | 2024-10-02 19:44 |  |  | 0.19 | 103.6842
Ca | EDS | K series | 7.58 | 1.005 | 0.06507 | 7.5471 | 0.0218 | 4.1833 | CaO | 10.5598 | 0.0305 | 0.14 | Diopside | No | 2024-08-13 20:00 |  |  | 10.74 | 98.32216
Ti | EDS | K series | 0.95 | 0.806 | 0.00953 | 1.1824 | 0.0144 | 0.5484 | TiO2 | 1.9723 | 0.024 | 0.02 | Ti | Yes |  |  |  | 1.96 | 100.6276
Mn | EDS | K series | 0.14 | 0.814 | 0.00143 | 0.1758 | 0.0145 | 0.0711 | MnO | 0.2269 | 0.0188 | 0 | Mn | Yes |  |  |  | 0.22 | 103.1364
Fe | EDS | K series | 8.54 | 0.918 | 0.07767 | 9.3086 | 0.0365 | 3.7029 | FeO | 11.9753 | 0.047 | 0.12 | Fayalite | No | 2024-08-13 20:00 |  |  | 12.141 | 98.6352
Total | [5 empty] | 99.5052 |  | 100 |  | 99.5052 |  | 1.29 (Cation sum)
JDF_g2_thu_aftnoon_7_WDS
Element | Signal Type | Line | Apparent Concentration | Intensity Correction | k Ratio | Wt% | Wt% Sigma | Atomic % | Oxide | Oxide % | Oxide % Sigma | Number of Ions | Standard Name | Factory Standard | Standardization Date | Beam Current (nA)
O |  | K series |  |  |  | 43.7306 |  | 60.7517 |  |  |  | 2
Na | EDS | K series | 1.57 | 0.76 | 0.00617 | 2.0677 | 0.0205 | 1.999 | Na2O | 2.7872 | 0.0276 | 0.07 | Jadeite | No | 2024-09-30 22:08 |  |  | 2.761 | 100.9489
Mg | EDS | K series | 3.02 | 0.75 | 0.01749 | 4.0304 | 0.0193 | 3.6846 | MgO | 6.6827 | 0.0319 | 0.12 | Forsterite | No | 2024-08-13 20:00 |  |  | 6.6 | 101.253
Al | EDS | K series | 5.42 | 0.73 | 0.03896 | 7.4306 | 0.0224 | 6.1209 | Al2O3 | 14.0396 | 0.0423 | 0.2 | Al2O3 | Yes |  |  |  | 12.761 | 110.0196
Si | EDS | K series | 27.21 | 1.149 | 0.14108 | 23.6839 | 0.0358 | 18.7425 | SiO2 | 50.6666 | 0.0767 | 0.62 | Forsterite | No | 2024-08-13 20:00 |  |  | 50.621 | 100.0901
S | WDS | Kα | 0.12 | 0.863 | 0.00095 | 0.1426 | 0.0032 | 0.0989 | SO3 | 0.3561 | 0.008 | 0 | MAC - Pentlandite | No | 2024-11-19 10:32 | 100.017 |  | 0.354 | 100.5932
K | EDS | K series | 0.17 | 1.023 | 0.00133 | 0.1635 | 0.0087 | 0.0929 | K2O | 0.197 | 0.0105 | 0 | Orthoclase | No | 2024-10-02 19:44 |  |  | 0.19 | 103.6842
Ca | EDS | K series | 7.58 | 1.005 | 0.06507 | 7.5468 | 0.0218 | 4.1851 | CaO | 10.5593 | 0.0305 | 0.14 | Diopside | No | 2024-08-13 20:00 |  |  | 10.74 | 98.3175
Ti | EDS | K series | 0.95 | 0.806 | 0.00953 | 1.1824 | 0.0144 | 0.5486 | TiO2 | 1.9722 | 0.024 | 0.02 | Ti | Yes |  |  |  | 1.96 | 100.6224
Mn | EDS | K series | 0.14 | 0.814 | 0.00143 | 0.1757 | 0.0145 | 0.0711 | MnO | 0.2269 | 0.0188 | 0 | Mn | Yes |  |  |  | 0.22 | 103.1364
Fe | EDS | K series | 8.54 | 0.918 | 0.07767 | 9.3085 | 0.0365 | 3.7046 | FeO | 11.9751 | 0.047 | 0.12 | Fayalite | No | 2024-08-13 20:00 |  |  | 12.141 | 98.63356
Total | [5 empty] | 99.4628 |  | 100 |  | 99.4628 |  | 1.29 (Cation sum)
KL2-G_thu_aftnoon_5
Element | Signal Type | Line | Apparent Concentration | Intensity Correction | k Ratio | Wt% | Wt% Sigma | Atomic % | Oxide | Oxide % | Oxide % Sigma | Number of Ions | Standard Name | Factory Standard | Standardization Date | Beam Current (nA)
O |  | K series |  |  |  | 43.5621 |  | 60.8218 |  |  |  | 2 | [5 empty] | Ross |  | MPIDING |  | Jochum |  | UCB_PREF
Na | EDS | K series | 1.33 | 0.767 | 0.00522 | 1.733 | 0.0195 | 1.6838 | Na2O | 2.336 | 0.0263 | 0.06 | Jadeite | No | 2024-09-30 22:08 |  | Na | 2.28 | 102.4561 | 2.35 | 99.40426 | 2.24 | 104.2857 | 2.344415517 | 99.64104
Mg | EDS | K series | 3.33 | 0.761 | 0.01923 | 4.3732 | 0.0196 | 4.0181 | MgO | 7.251 | 0.0325 | 0.13 | Forsterite | No | 2024-08-13 20:00 |  | Mg | 7.42 | 97.72237 | 7.34 | 98.78747 | 7.35 | 98.65306 | 7.31948 | 99.06441
Al | EDS | K series | 5.27 | 0.733 | 0.03787 | 7.1942 | 0.022 | 5.9559 | Al2O3 | 13.5929 | 0.0417 | 0.2 | Al2O3 | Yes |  |  | Al | 13.19 | 103.0546 | 13.3 | 102.2023 | 13.2 | 102.9765 | 13.5526 | 100.2974
Si | EDS | K series | 27.28 | 1.155 | 0.14145 | 23.618 | 0.0357 | 18.7844 | SiO2 | 50.5258 | 0.0764 | 0.62 | Forsterite | No | 2024-08-13 20:00 |  | Si | 50.73 | 99.59748 | 50.3 | 100.4489 | 50.5 | 100.0511 | 50.5538 | 99.94461
P | EDS | K series | 0.08 | 0.919 | 0.00044 | 0.0862 | 0.0095 | 0.0621 | P2O5 | 0.1974 | 0.0218 | 0 | GaP | Yes |  |  | P | 0.27 | 73.11111 | 0.232 | 85.08621 | 0.24 | 82.25 | 0.2219 | 88.95899
K | EDS | K series | 0.4 | 1.024 | 0.00321 | 0.3942 | 0.0095 | 0.2252 | K2O | 0.4749 | 0.0114 | 0.01 | Orthoclase | No | 2024-10-02 19:44 |  | K | 0.49 | 96.91837 | 0.48 | 98.9375 | 0.472 | 100.6144 | 0.493689 | 96.19416
Ca | EDS | K series | 7.77 | 1.004 | 0.06666 | 7.7382 | 0.0221 | 4.3128 | CaO | 10.8271 | 0.0309 | 0.14 | Diopside | No | 2024-08-13 20:00 |  | Ca | 11.27 | 96.0701 | 10.9 | 99.33119 | 11 | 98.42818 | 10.8076 | 100.1804
Ti | EDS | K series | 1.28 | 0.804 | 0.0128 | 1.5924 | 0.0156 | 0.7426 | TiO2 | 2.6562 | 0.026 | 0.02 | Ti | Yes |  |  | Ti | 2.56 | 103.7578125 | 2.56 | 103.7578125 | 2.52 | 105.4048 | 2.655 | 100.0452
Mn | EDS | K series | 0.13 | 0.812 | 0.00125 | 0.1543 | 0.0143 | 0.0627 | MnO | 0.1993 | 0.0185 | 0 | Mn | Yes |  |  | Mn | 0.16 | 124.5625 | 0.165 | 120.7879 | 0.163 | 122.2699 | 0.16707 | 119.2913
Fe | EDS | K series | 7.63 | 0.916 | 0.06933 | 8.3265 | 0.035 | 3.3305 | FeO | 10.7118 | 0.045 | 0.11 | Fayalite | No | 2024-08-13 20:00 |  | Fe | 10.87 | 98.54462 | 10.7 | 100.1103 | 10.7 | 100.1103 | 10.69089 | 100.1956
Total | [5 empty] | 98.7723 |  | 100 |  | 98.7723 |  | 1.29 (Cation sum)
KL2-G_thu_aftnoon_6
Element | Signal Type | Line | Apparent Concentration | Intensity Correction | k Ratio | Wt% | Wt% Sigma | Atomic % | Oxide | Oxide % | Oxide % Sigma | Number of Ions | Standard Name | Factory Standard | Standardization Date | Beam Current (nA)
O |  | K series |  |  |  | 43.553 |  | 60.831 |  |  |  | 2 | [5 empty] | Ross |  | MPIDING |  | Jochum |  | UCB_PREF
Na | EDS | K series | 1.33 | 0.768 | 0.00521 | 1.7275 | 0.0195 | 1.6791 | Na2O | 2.3285 | 0.0263 | 0.06 | Jadeite | No | 2024-09-30 22:08 |  | Na | 2.28 | 102.1272 | 2.35 | 99.08511 | 2.24 | 103.9509 | 2.344415517 | 99.32113
Mg | EDS | K series | 3.32 | 0.761 | 0.01921 | 4.3666 | 0.0196 | 4.0135 | MgO | 7.2401 | 0.0326 | 0.13 | Forsterite | No | 2024-08-13 20:00 |  | Mg | 7.42 | 97.57547 | 7.34 | 98.63896 | 7.35 | 98.50476 | 7.31948 | 98.9155
Al | EDS | K series | 5.26 | 0.733 | 0.0378 | 7.1783 | 0.0221 | 5.945 | Al2O3 | 13.5629 | 0.0417 | 0.2 | Al2O3 | Yes |  |  | Al | 13.19 | 102.8271 | 13.3 | 101.9767 | 13.2 | 102.7492 | 13.5526 | 100.076
Si | EDS | K series | 27.3 | 1.156 | 0.14156 | 23.6246 | 0.0357 | 18.7964 | SiO2 | 50.5398 | 0.0764 | 0.62 | Forsterite | No | 2024-08-13 20:00 |  | Si | 50.73 | 99.62507 | 50.3 | 100.4767 | 50.5 | 100.0788 | 50.5538 | 99.97231
P | EDS | K series | 0.09 | 0.919 | 0.0005 | 0.0968 | 0.0096 | 0.0698 | P2O5 | 0.2217 | 0.0219 | 0 | GaP | Yes |  |  | P | 0.27 | 82.11111 | 0.232 | 95.56034 | 0.24 | 92.375 | 0.2219 | 99.90987
K | EDS | K series | 0.41 | 1.024 | 0.00324 | 0.3983 | 0.0096 | 0.2276 | K2O | 0.4798 | 0.0115 | 0.01 | Orthoclase | No | 2024-10-02 19:44 |  | K | 0.49 | 97.91837 | 0.48 | 99.95833 | 0.472 | 101.6525 | 0.493689 | 97.18669
Ca | EDS | K series | 7.78 | 1.004 | 0.06676 | 7.7518 | 0.0221 | 4.3219 | CaO | 10.8461 | 0.0309 | 0.14 | Diopside | No | 2024-08-13 20:00 |  | Ca | 11.27 | 96.23869 | 10.9 | 99.5055 | 11 | 98.60091 | 10.8076 | 100.3562
Ti | EDS | K series | 1.28 | 0.804 | 0.01278 | 1.59 | 0.0155 | 0.7417 | TiO2 | 2.6521 | 0.0259 | 0.02 | Ti | Yes |  |  | Ti | 2.56 | 103.5977 | 2.56 | 103.5977 | 2.52 | 105.2421 | 2.655 | 99.89077
Mn | EDS | K series | 0.11 | 0.812 | 0.00107 | 0.1313 | 0.0143 | 0.0534 | MnO | 0.1696 | 0.0185 | 0 | Mn | Yes |  |  | Mn | 0.16 | 106 | 0.165 | 102.7879 | 0.163 | 104.0491 | 0.16707 | 101.5143
Fe | EDS | K series | 7.6 | 0.916 | 0.06909 | 8.2986 | 0.035 | 3.3205 | FeO | 10.676 | 0.045 | 0.11 | Fayalite | No | 2024-08-13 20:00 |  | Fe | 10.87 | 98.21527 | 10.7 | 99.7757 | 10.7 | 99.7757 | 10.69089 | 99.86072
Total | [5 empty] | 98.7168 |  | 100 |  | 98.7168 |  | 1.29 (Cation sum)
KL2-G_thu_aftnoon_7
Element | Signal Type | Line | Apparent Concentration | Intensity Correction | k Ratio | Wt% | Wt% Sigma | Atomic % | Oxide | Oxide % | Oxide % Sigma | Number of Ions | Standard Name | Factory Standard | Standardization Date | Beam Current (nA)
O |  | K series |  |  |  | 43.497 |  | 60.8203 |  |  |  | 2 | [5 empty] | Ross |  | MPIDING |  | Jochum |  | UCB_PREF
Na | EDS | K series | 1.33 | 0.767 | 0.00521 | 1.7305 | 0.0195 | 1.6839 | Na2O | 2.3326 | 0.0263 | 0.06 | Jadeite | No | 2024-09-30 22:08 |  | Na | 2.28 | 102.307 | 2.35 | 99.25957 | 2.24 | 104.1339 | 2.344415517 | 99.49601
Mg | EDS | K series | 3.32 | 0.76 | 0.01919 | 4.3653 | 0.0196 | 4.0168 | MgO | 7.238 | 0.0326 | 0.13 | Forsterite | No | 2024-08-13 20:00 |  | Mg | 7.42 | 97.54717 | 7.34 | 98.61035 | 7.35 | 98.47619 | 7.31948 | 98.88681
Al | EDS | K series | 5.23 | 0.733 | 0.03756 | 7.1372 | 0.022 | 5.9174 | Al2O3 | 13.4852 | 0.0416 | 0.19 | Al2O3 | Yes |  |  | Al | 13.19 | 102.2381 | 13.3 | 101.3925 | 13.2 | 102.1606 | 13.5526 | 99.50268
Si | EDS | K series | 27.28 | 1.155 | 0.14149 | 23.6141 | 0.0357 | 18.8089 | SiO2 | 50.5173 | 0.0763 | 0.62 | Forsterite | No | 2024-08-13 20:00 |  | Si | 50.73 | 99.58072 | 50.3 | 100.432 | 50.5 | 100.0343 | 50.5538 | 99.9278
P | EDS | K series | 0.08 | 0.919 | 0.00045 | 0.0878 | 0.0095 | 0.0634 | P2O5 | 0.2012 | 0.0218 | 0 | GaP | Yes |  |  | P | 0.27 | 74.51852 | 0.232 | 86.72414 | 0.24 | 83.83333 | 0.2219 | 90.67147
K | EDS | K series | 0.41 | 1.024 | 0.00327 | 0.4017 | 0.0095 | 0.2298 | K2O | 0.4838 | 0.0115 | 0.01 | Orthoclase | No | 2024-10-02 19:44 |  | K | 0.49 | 98.73469 | 0.48 | 100.7917 | 0.472 | 102.5 | 0.493689 | 97.99692
Ca | EDS | K series | 7.76 | 1.004 | 0.06662 | 7.7344 | 0.0221 | 4.317 | CaO | 10.8218 | 0.0309 | 0.14 | Diopside | No | 2024-08-13 20:00 |  | Ca | 11.27 | 96.02307 | 10.9 | 99.28257 | 11 | 98.38 | 10.8076 | 100.1314
Ti | EDS | K series | 1.26 | 0.804 | 0.01265 | 1.573 | 0.0156 | 0.7346 | TiO2 | 2.6238 | 0.0259 | 0.02 | Ti | Yes |  |  | Ti | 2.56 | 102.4921875 | 2.56 | 102.4921875 | 2.52 | 104.119 | 2.655 | 98.82486
Mn | EDS | K series | 0.11 | 0.812 | 0.00109 | 0.1339 | 0.0144 | 0.0545 | MnO | 0.1729 | 0.0186 | 0 | Mn | Yes |  |  | Mn | 0.16 | 108.0625 | 0.165 | 104.7879 | 0.163 | 106.0736 | 0.16707 | 103.4896
Fe | EDS | K series | 7.67 | 0.916 | 0.06971 | 8.3716 | 0.0351 | 3.3534 | FeO | 10.7699 | 0.0451 | 0.11 | Fayalite | No | 2024-08-13 20:00 |  | Fe | 10.87 | 99.07912 | 10.7 | 100.6533 | 10.7 | 100.6533 | 10.69089 | 100.739
Total | [5 empty] | 98.6465 |  | 100 |  | 98.6465 |  | 1.29 (Cation sum)
JDF_g2_thu_evening_8
Element | Signal Type | Line | Apparent Concentration | Intensity Correction | k Ratio | Wt% | Wt% Sigma | Atomic % | Oxide | Oxide % | Oxide % Sigma | Number of Ions | Standard Name | Factory Standard | Standardization Date | Beam Current (nA)
O |  | K series |  |  |  | 43.9479 |  | 60.7789 |  |  |  | 2
Na | EDS | K series | 1.56 | 0.761 | 0.00612 | 2.0486 | 0.0205 | 1.9716 | Na2O | 2.7614 | 0.0276 | 0.06 | Jadeite | No | 2024-09-30 22:08 |  |  | 2.761 | 100.0145 | Na
Mg | EDS | K series | 3.07 | 0.751 | 0.01775 | 4.086 | 0.0193 | 3.7186 | MgO | 6.7748 | 0.0321 | 0.12 | Forsterite | No | 2024-08-13 20:00 |  |  | 6.6 | 102.6485 | Mg
Al | EDS | K series | 5.44 | 0.73 | 0.03909 | 7.4535 | 0.0225 | 6.1121 | Al2O3 | 14.0828 | 0.0424 | 0.2 | Al2O3 | Yes |  |  |  | 12.761 | 110.3581 | Al
Si | EDS | K series | 27.35 | 1.149 | 0.1418 | 23.8 | 0.0359 | 18.7497 | SiO2 | 50.9149 | 0.0769 | 0.62 | Forsterite | No | 2024-08-13 20:00 |  |  | 50.621 | 100.5806 | Si
S | EDS | K series | 0.13 | 0.731 | 0.0011 | 0.174 | 0.0087 | 0.1201 | SO3 | 0.4346 | 0.0217 | 0 | FeS2 | Yes |  |  |  | 0.354 | 122.7684 | S
K | EDS | K series | 0.16 | 1.023 | 0.00124 | 0.1531 | 0.0087 | 0.0866 | K2O | 0.1844 | 0.0105 | 0 | Orthoclase | No | 2024-10-02 19:44 |  |  | 0.19 | 97.05263 | K
Ca | EDS | K series | 7.58 | 1.004 | 0.06504 | 7.5445 | 0.0218 | 4.165 | CaO | 10.5561 | 0.0306 | 0.14 | Diopside | No | 2024-08-13 20:00 |  |  | 10.74 | 98.28771 | Ca
Ti | EDS | K series | 0.94 | 0.806 | 0.00944 | 1.1713 | 0.0144 | 0.541 | TiO2 | 1.9537 | 0.024 | 0.02 | Ti | Yes |  |  |  | 1.96 | 99.67857 | Ti
Mn | EDS | K series | 0.15 | 0.814 | 0.0015 | 0.1841 | 0.0145 | 0.0741 | MnO | 0.2377 | 0.0187 | 0 | Mn | Yes |  |  |  | 0.22 | 108.0455 | Mn
Fe | EDS | K series | 8.53 | 0.918 | 0.07754 | 9.2938 | 0.0365 | 3.6821 | FeO | 11.9562 | 0.047 | 0.12 | Fayalite | No | 2024-08-13 20:00 |  |  | 12.141 | 98.47788 | Fe
Total | [5 empty] | 99.8566 |  | 100 |  | 99.8566 |  | 1.29 (Cation sum)
JDF_g2_thu_evening_9
Element | Signal Type | Line | Apparent Concentration | Intensity Correction | k Ratio | Wt% | Wt% Sigma | Atomic % | Oxide | Oxide % | Oxide % Sigma | Number of Ions | Standard Name | Factory Standard | Standardization Date | Beam Current (nA)
O |  | K series |  |  |  | 43.9874 |  | 60.7907 |  |  |  | 2
Na | EDS | K series | 1.55 | 0.761 | 0.00609 | 2.038 | 0.0204 | 1.9601 | Na2O | 2.7472 | 0.0275 | 0.06 | Jadeite | No | 2024-09-30 22:08 |  |  | 2.761 | 99.50018 | Na
Mg | EDS | K series | 3.05 | 0.751 | 0.01762 | 4.0551 | 0.0193 | 3.6879 | MgO | 6.7236 | 0.032 | 0.12 | Forsterite | No | 2024-08-13 20:00 |  |  | 6.6 | 101.8727 | Mg
Al | EDS | K series | 5.44 | 0.731 | 0.03908 | 7.4466 | 0.0224 | 6.1022 | Al2O3 | 14.0698 | 0.0424 | 0.2 | Al2O3 | Yes |  |  |  | 12.761 | 110.2562 | Al
Si | EDS | K series | 27.46 | 1.15 | 0.14238 | 23.8802 | 0.036 | 18.7997 | SiO2 | 51.0866 | 0.0769 | 0.62 | Forsterite | No | 2024-08-13 20:00 |  |  | 50.621 | 100.9198 | Si
S | EDS | K series | 0.12 | 0.731 | 0.001 | 0.1587 | 0.0086 | 0.1094 | SO3 | 0.3962 | 0.0216 | 0 | FeS2 | Yes |  |  |  | 0.354 | 111.9209 | S
K | EDS | K series | 0.17 | 1.023 | 0.00134 | 0.1647 | 0.0087 | 0.0931 | K2O | 0.1984 | 0.0105 | 0 | Orthoclase | No | 2024-10-02 19:44 |  |  | 0.19 | 104.4211 | K
Ca | EDS | K series | 7.58 | 1.004 | 0.06507 | 7.5492 | 0.0219 | 4.1646 | CaO | 10.5627 | 0.0306 | 0.14 | Diopside | No | 2024-08-13 20:00 |  |  | 10.74 | 98.34916 | Ca
Ti | EDS | K series | 0.94 | 0.806 | 0.0094 | 1.1665 | 0.0144 | 0.5384 | TiO2 | 1.9457 | 0.024 | 0.02 | Ti | Yes |  |  |  | 1.96 | 99.27041 | Ti
Mn | EDS | K series | 0.14 | 0.814 | 0.00136 | 0.1669 | 0.0145 | 0.0672 | MnO | 0.2155 | 0.0188 | 0 | Mn | Yes |  |  |  | 0.22 | 97.95455 | Mn
Fe | EDS | K series | 8.55 | 0.918 | 0.07769 | 9.312 | 0.0365 | 3.6867 | FeO | 11.9797 | 0.0469 | 0.12 | Fayalite | No | 2024-08-13 20:00 |  |  | 12.141 | 98.67144 | Fe
Total | [5 empty] | 99.9251 |  | 100 |  | 99.9251 |  | 1.29 (Cation sum)
JDF_g2_thu_evening_10
Element | Signal Type | Line | Apparent Concentration | Intensity Correction | k Ratio | Wt% | Wt% Sigma | Atomic % | Oxide | Oxide % | Oxide % Sigma | Number of Ions | Standard Name | Factory Standard | Standardization Date | Beam Current (nA)
O |  | K series |  |  |  | 43.9828 |  | 60.7632 |  |  |  | 2
Na | EDS | K series | 1.58 | 0.761 | 0.00622 | 2.081 | 0.0205 | 2.0007 | Na2O | 2.8051 | 0.0276 | 0.07 | Jadeite | No | 2024-09-30 22:08
Mg | EDS | K series | 3.03 | 0.751 | 0.01755 | 4.0418 | 0.0193 | 3.6746 | MgO | 6.7017 | 0.032 | 0.12 | Forsterite | No | 2024-08-13 20:00
Al | EDS | K series | 5.47 | 0.73 | 0.0393 | 7.4911 | 0.0225 | 6.1365 | Al2O3 | 14.1539 | 0.0425 | 0.2 | Al2O3 | Yes
Si | EDS | K series | 27.36 | 1.149 | 0.14188 | 23.816 | 0.0359 | 18.7426 | SiO2 | 50.9493 | 0.0769 | 0.62 | Forsterite | No | 2024-08-13 20:00
S | EDS | K series | 0.12 | 0.731 | 0.00103 | 0.1634 | 0.0087 | 0.1126 | SO3 | 0.4079 | 0.0216 | 0 | FeS2 | Yes
K | EDS | K series | 0.17 | 1.023 | 0.00136 | 0.1668 | 0.0087 | 0.0943 | K2O | 0.201 | 0.0105 | 0 | Orthoclase | No | 2024-10-02 19:44
Ca | EDS | K series | 7.61 | 1.004 | 0.0653 | 7.5745 | 0.0218 | 4.1771 | CaO | 10.598 | 0.0306 | 0.14 | Diopside | No | 2024-08-13 20:00
Ti | EDS | K series | 0.94 | 0.806 | 0.0094 | 1.1654 | 0.0145 | 0.5378 | TiO2 | 1.9439 | 0.0241 | 0.02 | Ti | Yes
Mn | EDS | K series | 0.14 | 0.814 | 0.00139 | 0.171 | 0.0145 | 0.0688 | MnO | 0.2208 | 0.0188 | 0 | Mn | Yes
Fe | EDS | K series | 8.56 | 0.918 | 0.07783 | 9.328 | 0.0366 | 3.6918 | FeO | 12.0003 | 0.047 | 0.12 | Fayalite | No | 2024-08-13 20:00
Total | [5 empty] | 99.9819 |  | 100 |  | 99.9819 |  | 1.29 (Cation sum)
KL2-G_thu_evening_8
Element | Signal Type | Line | Apparent Concentration | Intensity Correction | k Ratio | Wt% | Wt% Sigma | Atomic % | Oxide | Oxide % | Oxide % Sigma | Number of Ions | Standard Name | Factory Standard | Standardization Date | Beam Current (nA)
O |  | K series |  |  |  | 43.5703 |  | 60.8038 |  |  |  | 2 | [5 empty] | Ross |  | MPIDING |  | Jochum |  | UCB_PREF
Na | EDS | K series | 1.34 | 0.767 | 0.00528 | 1.7521 | 0.0195 | 1.7016 | Na2O | 2.3618 | 0.0263 | 0.06 | Jadeite | No | 2024-09-30 22:08 |  | Na | 2.28 | 103.5877 | 2.35 | 100.5021 | 2.24 | 105.4375 | 2.344415517 | 100.7415
Mg | EDS | K series | 3.33 | 0.76 | 0.01925 | 4.377 | 0.0196 | 4.0197 | MgO | 7.2574 | 0.0325 | 0.13 | Forsterite | No | 2024-08-13 20:00 |  | Mg | 7.42 | 97.80863 | 7.34 | 98.87466 | 7.35 | 98.74014 | 7.31948 | 99.15185
Al | EDS | K series | 5.27 | 0.733 | 0.03782 | 7.1856 | 0.022 | 5.9459 | Al2O3 | 13.5766 | 0.0416 | 0.2 | Al2O3 | Yes |  |  | Al | 13.19 | 102.931 | 13.3 | 102.0797 | 13.2 | 102.853 | 13.5526 | 100.1771
Si | EDS | K series | 27.27 | 1.155 | 0.14139 | 23.6061 | 0.0357 | 18.7658 | SiO2 | 50.5003 | 0.0764 | 0.62 | Forsterite | No | 2024-08-13 20:00 |  | Si | 50.73 | 99.54721 | 50.3 | 100.3982 | 50.5 | 100.0006 | 50.5538 | 99.89417
P | EDS | K series | 0.08 | 0.919 | 0.00043 | 0.0842 | 0.0095 | 0.0607 | P2O5 | 0.1929 | 0.0218 | 0 | GaP | Yes |  |  | P | 0.27 | 71.44444 | 0.232 | 83.14655 | 0.24 | 80.375 | 0.2219 | 86.93105
K | EDS | K series | 0.43 | 1.024 | 0.0034 | 0.4179 | 0.0095 | 0.2386 | K2O | 0.5033 | 0.0115 | 0.01 | Orthoclase | No | 2024-10-02 19:44 |  | K | 0.49 | 102.7143 | 0.48 | 104.8542 | 0.472 | 106.6314 | 0.493689 | 101.9468
Ca | EDS | K series | 7.8 | 1.004 | 0.06697 | 7.7747 | 0.0221 | 4.331 | CaO | 10.8782 | 0.0309 | 0.14 | Diopside | No | 2024-08-13 20:00 |  | Ca | 11.27 | 96.52351 | 10.9 | 99.8 | 11 | 98.89273 | 10.8076 | 100.6532
Ti | EDS | K series | 1.29 | 0.804 | 0.0129 | 1.6043 | 0.0156 | 0.7478 | TiO2 | 2.676 | 0.026 | 0.02 | Ti | Yes |  |  | Ti | 2.56 | 104.53125 | 2.56 | 104.53125 | 2.52 | 106.1905 | 2.655 | 100.791
Mn | EDS | K series | 0.11 | 0.812 | 0.00113 | 0.1386 | 0.0143 | 0.0563 | MnO | 0.1789 | 0.0184 | 0 | Mn | Yes |  |  | Mn | 0.16 | 111.8125 | 0.165 | 108.4242 | 0.163 | 109.7546 | 0.16707 | 107.0809
Fe | EDS | K series | 7.63 | 0.916 | 0.06933 | 8.3264 | 0.035 | 3.3288 | FeO | 10.7117 | 0.045 | 0.11 | Fayalite | No | 2024-08-13 20:00 |  | Fe | 10.87 | 98.5437 | 10.7 | 100.1093 | 10.7 | 100.1093 | 10.69089 | 100.1947
Total | [5 empty] | 98.8371 |  | 100 |  | 98.8371 |  | 1.29 (Cation sum)
KL2-G_thu_evening_9
Element | Signal Type | Line | Apparent Concentration | Intensity Correction | k Ratio | Wt% | Wt% Sigma | Atomic % | Oxide | Oxide % | Oxide % Sigma | Number of Ions | Standard Name | Factory Standard | Standardization Date | Beam Current (nA)
O |  | K series |  |  |  | 43.6622 |  | 60.825 |  |  |  | 2 | [5 empty] | Ross |  | MPIDING |  | Jochum |  | UCB_PREF
Na | EDS | K series | 1.33 | 0.767 | 0.00521 | 1.7281 | 0.0195 | 1.6753 | Na2O | 2.3294 | 0.0263 | 0.06 | Jadeite | No | 2024-09-30 22:08 |  | Na | 2.28 | 102.1667 | 2.35 | 99.1234 | 2.24 | 103.9911 | 2.344415517 | 99.35952
Mg | EDS | K series | 3.32 | 0.761 | 0.01922 | 4.3695 | 0.0196 | 4.0057 | MgO | 7.2449 | 0.0326 | 0.13 | Forsterite | No | 2024-08-13 20:00 |  | Mg | 7.42 | 97.64016 | 7.34 | 98.70436 | 7.35 | 98.57007 | 7.31948 | 98.98108
Al | EDS | K series | 5.29 | 0.733 | 0.03802 | 7.2193 | 0.0221 | 5.9634 | Al2O3 | 13.6403 | 0.0417 | 0.2 | Al2O3 | Yes |  |  | Al | 13.19 | 103.4139 | 13.3 | 102.5586 | 13.2 | 103.3356 | 13.5526 | 100.6471
Si | EDS | K series | 27.35 | 1.155 | 0.14184 | 23.679 | 0.0357 | 18.7907 | SiO2 | 50.6563 | 0.0764 | 0.62 | Forsterite | No | 2024-08-13 20:00 |  | Si | 50.73 | 99.85472 | 50.3 | 100.7083 | 50.5 | 100.3095 | 50.5538 | 100.2028
P | EDS | K series | 0.07 | 0.919 | 0.00041 | 0.0792 | 0.0095 | 0.057 | P2O5 | 0.1815 | 0.0219 | 0 | GaP | Yes |  |  | P | 0.27 | 67.22222 | 0.232 | 78.23276 | 0.24 | 75.625 | 0.2219 | 81.7936
K | EDS | K series | 0.42 | 1.024 | 0.00332 | 0.4079 | 0.0095 | 0.2325 | K2O | 0.4913 | 0.0115 | 0.01 | Orthoclase | No | 2024-10-02 19:44 |  | K | 0.49 | 100.2653 | 0.48 | 102.3542 | 0.472 | 104.089 | 0.493689 | 99.51609
Ca | EDS | K series | 7.79 | 1.004 | 0.06689 | 7.7658 | 0.0221 | 4.3185 | CaO | 10.8658 | 0.0309 | 0.14 | Diopside | No | 2024-08-13 20:00 |  | Ca | 11.27 | 96.41349 | 10.9 | 99.68624 | 11 | 98.78 | 10.8076 | 100.5385
Ti | EDS | K series | 1.29 | 0.804 | 0.01289 | 1.6034 | 0.0156 | 0.7461 | TiO2 | 2.6745 | 0.026 | 0.02 | Ti | Yes |  |  | Ti | 2.56 | 104.4727 | 2.56 | 104.4727 | 2.52 | 106.131 | 2.655 | 100.7345
Mn | EDS | K series | 0.11 | 0.812 | 0.00105 | 0.1298 | 0.0143 | 0.0527 | MnO | 0.1676 | 0.0185 | 0 | Mn | Yes |  |  | Mn | 0.16 | 104.75 | 0.165 | 101.5758 | 0.163 | 102.8221 | 0.16707 | 100.3172
Fe | EDS | K series | 7.65 | 0.916 | 0.06954 | 8.3522 | 0.035 | 3.3333 | FeO | 10.7449 | 0.0451 | 0.11 | Fayalite | No | 2024-08-13 20:00 |  | Fe | 10.87 | 98.84913 | 10.7 | 100.4196 | 10.7 | 100.4196 | 10.69089 | 100.5052
Total | [5 empty] | 98.9964 |  | 100 |  | 98.9964 |  | 1.29 (Cation sum)
KL2-G_thu_evening_10
Element | Signal Type | Line | Apparent Concentration | Intensity Correction | k Ratio | Wt% | Wt% Sigma | Atomic % | Oxide | Oxide % | Oxide % Sigma | Number of Ions | Standard Name | Factory Standard | Standardization Date | Beam Current (nA)
O |  | K series |  |  |  | 43.5796 |  | 60.8113 |  |  |  | 2 | [5 empty] | Ross |  | MPIDING |  | Jochum |  | UCB_PREF
Na | EDS | K series | 1.32 | 0.767 | 0.00517 | 1.7149 | 0.0195 | 1.6653 | Na2O | 2.3116 | 0.0263 | 0.05 | Jadeite | No | 2024-09-30 22:08 |  | Na | 2.28 | 101.386 | 2.35 | 98.36596 | 2.24 | 103.1964 | 2.344415517 | 98.60027
Mg | EDS | K series | 3.33 | 0.761 | 0.01927 | 4.3815 | 0.0196 | 4.0235 | MgO | 7.2649 | 0.0325 | 0.13 | Forsterite | No | 2024-08-13 20:00 |  | Mg | 7.42 | 97.9097 | 7.34 | 98.97684 | 7.35 | 98.84218 | 7.31948 | 99.25432
Al | EDS | K series | 5.28 | 0.733 | 0.03793 | 7.2047 | 0.022 | 5.9613 | Al2O3 | 13.6128 | 0.0416 | 0.2 | Al2O3 | Yes |  |  | Al | 13.19 | 103.2055 | 13.3 | 102.3519 | 13.2 | 103.1273 | 13.5526 | 100.4442
Si | EDS | K series | 27.25 | 1.155 | 0.1413 | 23.5942 | 0.0357 | 18.7547 | SiO2 | 50.4748 | 0.0764 | 0.62 | Forsterite | No | 2024-08-13 20:00 |  | Si | 50.73 | 99.49694 | 50.3 | 100.3475 | 50.5 | 99.9501 | 50.5538 | 99.84373
P | EDS | K series | 0.08 | 0.919 | 0.00045 | 0.0866 | 0.0096 | 0.0624 | P2O5 | 0.1985 | 0.0219 | 0 | GaP | Yes |  |  | P | 0.27 | 73.51852 | 0.232 | 85.56034 | 0.24 | 82.70833 | 0.2219 | 89.45471
K | EDS | K series | 0.42 | 1.025 | 0.00335 | 0.4117 | 0.0095 | 0.2351 | K2O | 0.4959 | 0.0114 | 0.01 | Orthoclase | No | 2024-10-02 19:44 |  | K | 0.49 | 101.2041 | 0.48 | 103.3125 | 0.472 | 105.0636 | 0.493689 | 100.4479
Ca | EDS | K series | 7.84 | 1.004 | 0.06725 | 7.807 | 0.0221 | 4.3486 | CaO | 10.9233 | 0.0309 | 0.14 | Diopside | No | 2024-08-13 20:00 |  | Ca | 11.27 | 96.92369 | 10.9 | 100.2138 | 11 | 99.30273 | 10.8076 | 101.0705
Ti | EDS | K series | 1.28 | 0.804 | 0.01283 | 1.596 | 0.0156 | 0.7439 | TiO2 | 2.6622 | 0.026 | 0.02 | Ti | Yes |  |  | Ti | 2.56 | 103.9921875 | 2.56 | 103.9921875 | 2.52 | 105.6429 | 2.655 | 100.2712
Mn | EDS | K series | 0.11 | 0.812 | 0.00111 | 0.1362 | 0.0143 | 0.0554 | MnO | 0.1759 | 0.0185 | 0 | Mn | Yes |  |  | Mn | 0.16 | 109.9375 | 0.165 | 106.6061 | 0.163 | 107.9141 | 0.16707 | 105.2852
Fe | EDS | K series | 7.65 | 0.916 | 0.06954 | 8.3516 | 0.035 | 3.3386 | FeO | 10.7441 | 0.0451 | 0.11 | Fayalite | No | 2024-08-13 20:00 |  | Fe | 10.87 | 98.84177 | 10.7 | 100.4121 | 10.7 | 100.4121 | 10.69089 | 100.4977
Total | [5 empty] | 98.8642 |  | 100 |  | 98.8642 |  | 1.29 (Cation sum)
Mac_Forsterite_thu_evening_5
Element | Signal Type | Line | Apparent Concentration | Intensity Correction | k Ratio | Wt% | Wt% Sigma | Atomic % | Oxide | Oxide % | Oxide % Sigma | Number of Ions | Standard Name | Factory Standard | Standardization Date | Beam Current (nA)
O |  | K series |  |  |  | 43.3873 |  | 57.1339 |  |  |  | 2 |  |  |  |  | MAC_pref |  | UCB_pref
Mg | EDS | K series | 26.08 | 0.875 | 0.15082 | 29.7907 | 0.0402 | 25.8158 | MgO | 49.3951 | 0.0667 | 0.9 | Forsterite | No | 2024-08-13 20:00 |  | 50.14 | 98.51436 | 49.727 | 99.33256
Si | EDS | K series | 19.09 | 1.004 | 0.09901 | 19.0206 | 0.0344 | 14.2679 | SiO2 | 40.6905 | 0.0736 | 0.5 | Forsterite | No | 2024-08-13 20:00 |  | 40.4 | 100.7191 | 40.6 | 100.2229
Ca | EDS | K series | 0.07 | 0.985 | 0.00061 | 0.0723 | 0.0083 | 0.038 | CaO | 0.1011 | 0.0116 | 0 | Diopside | No | 2024-08-13 20:00 |  |  | #DIV/0! | 0.07 | 144.4286
Mn | EDS | K series | 0.09 | 0.818 | 0.00092 | 0.113 | 0.0136 | 0.0433 | MnO | 0.1459 | 0.0176 | 0 | Mn | Yes |  |  | 0.14 | 104.2143 | 0.12 | 121.5833
Fe | EDS | K series | 6.32 | 0.919 | 0.05744 | 6.8759 | 0.0322 | 2.5939 | FeO | 8.8457 | 0.0414 | 0.09 | Fayalite | No | 2024-08-13 20:00 |  | 8.83 | 100.1778 | 8.8187 | 100.3062
Ni | EDS | K series | 0.25 | 0.836 | 0.0025 | 0.2988 | 0.0189 | 0.1072 | NiO | 0.3802 | 0.024 | 0 | Ni | Yes |  |  | 0.4 | 95.05 | 0.391 | 97.23785
Total | [5 empty] | 99.5585 |  | 100 |  | 99.5585 |  | 1.50 (Cation sum)
Mac_Olivine_thu_evening_5
Element | Signal Type | Line | Apparent Concentration | Intensity Correction | k Ratio | Wt% | Wt% Sigma | Atomic % | Oxide | Oxide % | Oxide % Sigma | Number of Ions | Standard Name | Factory Standard | Standardization Date | Beam Current (nA)
O |  | K series |  |  |  | 43.438 |  | 57.1336 |  |  |  | 2 |  |  |  |  | MAC_pref |  | UCB_pref
Mg | EDS | K series | 26.2 | 0.876 | 0.15149 | 29.8839 | 0.0402 | 25.8661 | MgO | 49.5496 | 0.0667 | 0.91 | Forsterite | No | 2024-08-13 20:00 |  | 50.14 | 98.8225 | 49.34420526 | 100.4162
Si | EDS | K series | 19.11 | 1.004 | 0.09909 | 19.0421 | 0.0344 | 14.2672 | SiO2 | 40.7366 | 0.0736 | 0.5 | Forsterite | No | 2024-08-13 20:00 |  | 40.4 | 100.8332 | 40.39815526 | 100.8378
Ca | EDS | K series | 0.02 | 0.984 | 0.00021 | 0.0246 | 0.0082 | 0.0129 | CaO | 0.0344 | 0.0114 | 0 | Diopside | No | 2024-08-13 20:00 |  |  | #DIV/0! | 0.0555444 | 61.93244
Mn | EDS | K series | 0.09 | 0.818 | 0.00088 | 0.1076 | 0.0137 | 0.0412 | MnO | 0.139 | 0.0176 | 0 | Mn | Yes |  |  | 0.14 | 99.28571 | 0.127634 | 108.9052
Fe | EDS | K series | 6.26 | 0.919 | 0.05693 | 6.8159 | 0.0321 | 2.5682 | FeO | 8.7685 | 0.0413 | 0.09 | Fayalite | No | 2024-08-13 20:00 |  | 8.83 | 99.30351 | 8.776821053 | 99.90519
Ni | EDS | K series | 0.26 | 0.836 | 0.00258 | 0.3087 | 0.0189 | 0.1106 | NiO | 0.3928 | 0.0241 | 0 | Ni | Yes |  |  | 0.4 | 98.2 | 0.4054038 | 96.89105
Total | [5 empty] | 99.6209 |  | 100 |  | 99.6209 |  | 1.50 (Cation sum)
Mac_Olivine_fri_morn_1
Element | Signal Type | Line | Apparent Concentration | Intensity Correction | k Ratio | Wt% | Wt% Sigma | Atomic % | Oxide | Oxide % | Oxide % Sigma | Number of Ions | Standard Name | Factory Standard | Standardization Date | Beam Current (nA)
O |  | K series |  |  |  | 43.643 |  | 57.1483 |  |  |  | 2 |  |  |  |  | MAC_pref |  | UCB_pref
Mg | EDS | K series | 26.29 | 0.877 | 0.15203 | 29.9775 | 0.0403 | 25.8318 | MgO | 49.7047 | 0.0669 | 0.9 | Forsterite | No | 2024-08-13 20:00 |  | 50.14 | 99.13183 | 49.34420526 | 100.7306
Si | EDS | K series | 19.24 | 1.004 | 0.0998 | 19.1665 | 0.0345 | 14.2966 | SiO2 | 41.0025 | 0.0739 | 0.5 | Forsterite | No | 2024-08-13 20:00 |  | 40.4 | 101.4913 | 40.39815526 | 101.496
Ca | EDS | K series | 0.03 | 0.984 | 0.00028 | 0.033 | 0.0082 | 0.0173 | CaO | 0.0462 | 0.0114 | 0 | Diopside | No | 2024-08-13 20:00 |  |  | #DIV/0! | 0.0555444 | 83.1767
Mn | EDS | K series | 0.08 | 0.818 | 0.00081 | 0.0985 | 0.0137 | 0.0376 | MnO | 0.1272 | 0.0176 | 0 | Mn | Yes |  |  | 0.14 | 90.85714 | 0.127634 | 99.65997
Fe | EDS | K series | 6.28 | 0.919 | 0.05706 | 6.8318 | 0.0322 | 2.5628 | FeO | 8.789 | 0.0414 | 0.09 | Fayalite | No | 2024-08-13 20:00 |  | 8.83 | 99.53567 | 8.776821053 | 100.1388
Ni | EDS | K series | 0.25 | 0.836 | 0.00247 | 0.2959 | 0.0189 | 0.1056 | NiO | 0.3766 | 0.024 | 0 | Ni | Yes |  |  | 0.4 | 94.15 | 0.4054038 | 92.89503
Total | [5 empty] | 100.0462 |  | 100 |  | 100.0462 |  | 1.50 (Cation sum)
Mac_Olivine_fri_morn_2
Element | Signal Type | Line | Apparent Concentration | Intensity Correction | k Ratio | Wt% | Wt% Sigma | Atomic % | Oxide | Oxide % | Oxide % Sigma | Number of Ions | Standard Name | Factory Standard | Standardization Date | Beam Current (nA)
O |  | K series |  |  |  | 43.7718 |  | 57.133 |  |  |  | 2 |  |  |  |  | MAC_pref |  | UCB_pref
Mg | EDS | K series | 26.41 | 0.877 | 0.15273 | 30.121 | 0.0405 | 25.8722 | MgO | 49.9427 | 0.0671 | 0.91 | Forsterite | No | 2024-08-13 20:00 |  | 50.14 | 99.6065 | 49.34420526 | 101.2129
Si | EDS | K series | 19.25 | 1.004 | 0.09985 | 19.187 | 0.0346 | 14.266 | SiO2 | 41.0465 | 0.074 | 0.5 | Forsterite | No | 2024-08-13 20:00 |  | 40.4 | 101.6002 | 40.39815526 | 101.6049
Ca | EDS | K series | 0.04 | 0.984 | 0.0003 | 0.0356 | 0.0082 | 0.0185 | CaO | 0.0498 | 0.0115 | 0 | Diopside | No | 2024-08-13 20:00 |  |  | #DIV/0! | 0.0555444 | 89.658
Mn | EDS | K series | 0.08 | 0.818 | 0.00079 | 0.0965 | 0.0137 | 0.0367 | MnO | 0.1245 | 0.0177 | 0 | Mn | Yes |  |  | 0.14 | 88.92857 | 0.127634 | 97.54454
Fe | EDS | K series | 6.29 | 0.919 | 0.05716 | 6.8434 | 0.0322 | 2.5589 | FeO | 8.8039 | 0.0415 | 0.09 | Fayalite | No | 2024-08-13 20:00 |  | 8.83 | 99.70442 | 8.776821053 | 100.3085
Ni | EDS | K series | 0.27 | 0.836 | 0.00269 | 0.3222 | 0.019 | 0.1146 | NiO | 0.41 | 0.0242 | 0 | Ni | Yes |  |  | 0.4 | 102.5 | 0.4054038 | 101.1337
Total | [5 empty] | 100.3773 |  | 100 |  | 100.3773 |  | 1.50 (Cation sum)
Mac_Forsterite_fri_morn_1
Element | Signal Type | Line | Apparent Concentration | Intensity Correction | k Ratio | Wt% | Wt% Sigma | Atomic % | Oxide | Oxide % | Oxide % Sigma | Number of Ions | Standard Name | Factory Standard | Standardization Date | Beam Current (nA)
O |  | K series |  |  |  | 43.6529 |  | 57.1301 |  |  |  | 2 |  |  |  |  | MAC_pref |  | UCB_pref
Mg | EDS | K series | 26.28 | 0.876 | 0.152 | 30.002 | 0.0404 | 25.8389 | MgO | 49.7455 | 0.067 | 0.9 | Forsterite | No | 2024-08-13 20:00 |  | 50.14 | 99.2132 | 49.727 | 100.0372
Si | EDS | K series | 19.2 | 1.004 | 0.09957 | 19.1281 | 0.0346 | 14.2602 | SiO2 | 40.9204 | 0.0739 | 0.5 | Forsterite | No | 2024-08-13 20:00 |  | 40.4 | 101.2881 | 40.6 | 100.7892
Ca | EDS | K series | 0.08 | 0.985 | 0.00066 | 0.0777 | 0.0083 | 0.0406 | CaO | 0.1087 | 0.0117 | 0 | Diopside | No | 2024-08-13 20:00 |  |  | #DIV/0! | 0.07 | 155.2857
Mn | EDS | K series | 0.09 | 0.818 | 0.00086 | 0.1052 | 0.0138 | 0.0401 | MnO | 0.1359 | 0.0178 | 0 | Mn | Yes |  |  | 0.14 | 97.07143 | 0.12 | 113.25
Fe | EDS | K series | 6.34 | 0.919 | 0.05761 | 6.8978 | 0.0324 | 2.5862 | FeO | 8.8738 | 0.0417 | 0.09 | Fayalite | No | 2024-08-13 20:00 |  | 8.83 | 100.496 | 8.8187 | 100.6248
Ni | EDS | K series | 0.24 | 0.836 | 0.00244 | 0.2914 | 0.0189 | 0.1039 | NiO | 0.3708 | 0.0241 | 0 | Ni | Yes |  |  | 0.4 | 92.7 | 0.391 | 94.83376
Total | [5 empty] | 100.1551 |  | 100 |  | 100.1551 |  | 1.50 (Cation sum)
Mac_Forsterite_fri_morn_2
Element | Signal Type | Line | Apparent Concentration | Intensity Correction | k Ratio | Wt% | Wt% Sigma | Atomic % | Oxide | Oxide % | Oxide % Sigma | Number of Ions | Standard Name | Factory Standard | Standardization Date | Beam Current (nA)
O |  | K series |  |  |  | 43.8564 |  | 57.142 |  |  |  | 2 |  |  |  |  | MAC_pref |  | UCB_pref
Mg | EDS | K series | 26.37 | 0.876 | 0.15248 | 30.0994 | 0.0405 | 25.8079 | MgO | 49.9069 | 0.0671 | 0.9 | Forsterite | No | 2024-08-13 20:00 |  | 50.14 | 99.5351 | 49.727 | 100.3618
Si | EDS | K series | 19.33 | 1.004 | 0.10021 | 19.2453 | 0.0347 | 14.284 | SiO2 | 41.1712 | 0.0742 | 0.5 | Forsterite | No | 2024-08-13 20:00 |  | 40.4 | 101.9089 | 40.6 | 101.4069
Ca | EDS | K series | 0.07 | 0.985 | 0.00063 | 0.0747 | 0.0084 | 0.0388 | CaO | 0.1045 | 0.0117 | 0 | Diopside | No | 2024-08-13 20:00 |  |  | #DIV/0! | 0.07 | 149.2857
Mn | EDS | K series | 0.08 | 0.818 | 0.00076 | 0.0928 | 0.0137 | 0.0352 | MnO | 0.1198 | 0.0177 | 0 | Mn | Yes |  |  | 0.14 | 85.57143 | 0.12 | 99.83333
Fe | EDS | K series | 6.36 | 0.919 | 0.05781 | 6.9212 | 0.0324 | 2.5834 | FeO | 8.904 | 0.0417 | 0.09 | Fayalite | No | 2024-08-13 20:00 |  | 8.83 | 100.8381 | 8.8187 | 100.9673
Ni | EDS | K series | 0.26 | 0.836 | 0.00256 | 0.3057 | 0.019 | 0.1085 | NiO | 0.389 | 0.0242 | 0 | Ni | Yes |  |  | 0.4 | 97.25 | 0.391 | 99.48849
Total | [5 empty] | 100.5955 |  | 100 |  | 100.5955 |  | 1.50 (Cation sum)
Mac_Forsterite_fri_morn_3
Element | Signal Type | Line | Apparent Concentration | Intensity Correction | k Ratio | Wt% | Wt% Sigma | Atomic % | Oxide | Oxide % | Oxide % Sigma | Number of Ions | Standard Name | Factory Standard | Standardization Date | Beam Current (nA)
O |  | K series |  |  |  | 43.6598 |  | 57.1218 |  |  |  | 2 |  |  |  |  | MAC_pref |  | UCB_pref
Mg | EDS | K series | 26.35 | 0.876 | 0.15236 | 30.0561 | 0.0404 | 25.8777 | MgO | 49.8352 | 0.067 | 0.91 | Forsterite | No | 2024-08-13 20:00 |  | 50.14 | 99.3921 | 49.727 | 100.2176
Si | EDS | K series | 19.18 | 1.004 | 0.09945 | 19.1117 | 0.0346 | 14.2437 | SiO2 | 40.8853 | 0.0739 | 0.5 | Forsterite | No | 2024-08-13 20:00 |  | 40.4 | 101.2012 | 40.6 | 100.7027
Ca | EDS | K series | 0.06 | 0.985 | 0.00055 | 0.0652 | 0.0083 | 0.034 | CaO | 0.0912 | 0.0117 | 0 | Diopside | No | 2024-08-13 20:00 |  |  | #DIV/0! | 0.07 | 130.2857
Mn | EDS | K series | 0.09 | 0.818 | 0.0009 | 0.1101 | 0.0138 | 0.042 | MnO | 0.1422 | 0.0178 | 0 | Mn | Yes |  |  | 0.14 | 101.5714 | 0.12 | 118.5
Fe | EDS | K series | 6.33 | 0.919 | 0.05756 | 6.8916 | 0.0324 | 2.583 | FeO | 8.8659 | 0.0417 | 0.09 | Fayalite | No | 2024-08-13 20:00 |  | 8.83 | 100.4066 | 8.8187 | 100.5352
Ni | EDS | K series | 0.23 | 0.836 | 0.00229 | 0.2742 | 0.0189 | 0.0978 | NiO | 0.3489 | 0.024 | 0 | Ni | Yes |  |  | 0.4 | 87.225 | 0.391 | 89.23274
Total | [5 empty] | 100.1687 |  | 100 |  | 100.1687 |  | 1.50 (Cation sum)
Mac_Olivine_fri_morn_3
Element | Signal Type | Line | Apparent Concentration | Intensity Correction | k Ratio | Wt% | Wt% Sigma | Atomic % | Oxide | Oxide % | Oxide % Sigma | Number of Ions | Standard Name | Factory Standard | Standardization Date | Beam Current (nA)
O |  | K series |  |  |  | 43.5406 |  | 57.1356 |  |  |  | 2 |  |  |  |  | MAC_pref |  | UCB_pref
Mg | EDS | K series | 26.26 | 0.877 | 0.15186 | 29.9497 | 0.0403 | 25.8629 | MgO | 49.6587 | 0.0669 | 0.91 | Forsterite | No | 2024-08-13 20:00 |  | 50.14 | 99.04009 | 49.34420526 | 100.6373
Si | EDS | K series | 19.16 | 1.004 | 0.09937 | 19.0918 | 0.0345 | 14.2713 | SiO2 | 40.8429 | 0.0738 | 0.5 | Forsterite | No | 2024-08-13 20:00 |  | 40.4 | 101.0963 | 40.39815526 | 101.1009
Ca | EDS | K series | 0.03 | 0.984 | 0.0003 | 0.0351 | 0.0082 | 0.0184 | CaO | 0.0492 | 0.0114 | 0 | Diopside | No | 2024-08-13 20:00 |  |  | #DIV/0! | 0.0555444 | 88.57779
Mn | EDS | K series | 0.07 | 0.818 | 0.00075 | 0.0913 | 0.0137 | 0.0349 | MnO | 0.1179 | 0.0177 | 0 | Mn | Yes |  |  | 0.14 | 84.21429 | 0.127634 | 92.37351
Fe | EDS | K series | 6.27 | 0.919 | 0.05698 | 6.8223 | 0.0322 | 2.5647 | FeO | 8.7767 | 0.0414 | 0.09 | Fayalite | No | 2024-08-13 20:00 |  | 8.83 | 99.39638 | 8.776821053 | 99.99862
Ni | EDS | K series | 0.26 | 0.836 | 0.00262 | 0.3138 | 0.019 | 0.1122 | NiO | 0.3993 | 0.0242 | 0 | Ni | Yes |  |  | 0.4 | 99.825 | 0.4054038 | 98.49439
Total | [5 empty] | 99.8447 |  | 100 |  | 99.8447 |  | 1.50 (Cation sum)
JDF_g2_fri_morn_1
Element | Signal Type | Line | Apparent Concentration | Intensity Correction | k Ratio | Wt% | Wt% Sigma | Atomic % | Oxide | Oxide % | Oxide % Sigma | Number of Ions | Standard Name | Factory Standard | Standardization Date | Beam Current (nA)
O |  | K series |  |  |  | 44.0418 |  | 60.7478 |  |  |  | 2
Na | EDS | K series | 1.6 | 0.761 | 0.00628 | 2.1024 | 0.0205 | 2.018 | Na2O | 2.8339 | 0.0277 | 0.07 | Jadeite | No | 2024-09-30 22:08 |  |  | 2.761 | 102.6403
Mg | EDS | K series | 3.04 | 0.751 | 0.01757 | 4.0475 | 0.0193 | 3.6739 | MgO | 6.711 | 0.032 | 0.12 | Forsterite | No | 2024-08-13 20:00 |  |  | 6.6 | 101.6818
Al | EDS | K series | 5.47 | 0.73 | 0.03925 | 7.4845 | 0.0225 | 6.1213 | Al2O3 | 14.1414 | 0.0425 | 0.2 | Al2O3 | Yes |  |  |  | 12.761 | 110.8173
Si | EDS | K series | 27.39 | 1.149 | 0.14205 | 23.8396 | 0.036 | 18.7313 | SiO2 | 50.9997 | 0.0769 | 0.62 | Forsterite | No | 2024-08-13 20:00 |  |  | 50.621 | 100.7481
S | EDS | K series | 0.12 | 0.731 | 0.00105 | 0.1672 | 0.0087 | 0.1151 | SO3 | 0.4175 | 0.0218 | 0 | FeS2 | Yes |  |  |  | 0.354 | 117.9379
K | EDS | K series | 0.19 | 1.023 | 0.00151 | 0.1855 | 0.0088 | 0.1047 | K2O | 0.2234 | 0.0105 | 0 | Orthoclase | No | 2024-10-02 19:44 |  |  | 0.19 | 117.5789
Ca | EDS | K series | 7.65 | 1.004 | 0.06561 | 7.6113 | 0.0219 | 4.1907 | CaO | 10.6495 | 0.0307 | 0.14 | Diopside | No | 2024-08-13 20:00 |  |  | 10.74 | 99.15736
Ti | EDS | K series | 0.94 | 0.806 | 0.00936 | 1.1612 | 0.0144 | 0.535 | TiO2 | 1.9368 | 0.0241 | 0.02 | Ti | Yes |  |  |  | 1.96 | 98.81633
Mn | EDS | K series | 0.14 | 0.814 | 0.00135 | 0.1659 | 0.0145 | 0.0666 | MnO | 0.2142 | 0.0188 | 0 | Mn | Yes |  |  |  | 0.22 | 97.36364
Fe | EDS | K series | 8.58 | 0.918 | 0.07803 | 9.3525 | 0.0366 | 3.6956 | FeO | 12.0318 | 0.0471 | 0.12 | Fayalite | No | 2024-08-13 20:00 |  |  | 12.141 | 99.10057
Total | [5 empty] | 100.1592 |  | 100 |  | 100.1592 |  | 1.29 (Cation sum)
JDF_g2_fri_morn_2
Element | Signal Type | Line | Apparent Concentration | Intensity Correction | k Ratio | Wt% | Wt% Sigma | Atomic % | Oxide | Oxide % | Oxide % Sigma | Number of Ions | Standard Name | Factory Standard | Standardization Date | Beam Current (nA)
O |  | K series |  |  |  | 44.0379 |  | 60.7579 |  |  |  | 2
Na | EDS | K series | 1.58 | 0.761 | 0.0062 | 2.0774 | 0.0205 | 1.9946 | Na2O | 2.8003 | 0.0277 | 0.07 | Jadeite | No | 2024-09-30 22:08 |  |  | 2.761 | 101.4234
Mg | EDS | K series | 3.05 | 0.751 | 0.01761 | 4.0566 | 0.0193 | 3.6831 | MgO | 6.7261 | 0.032 | 0.12 | Forsterite | No | 2024-08-13 20:00 |  |  | 6.6 | 101.9106
Al | EDS | K series | 5.46 | 0.73 | 0.03919 | 7.4724 | 0.0225 | 6.113 | Al2O3 | 14.1185 | 0.0425 | 0.2 | Al2O3 | Yes |  |  |  | 12.761 | 110.6379
Si | EDS | K series | 27.42 | 1.149 | 0.14218 | 23.8599 | 0.036 | 18.752 | SiO2 | 51.0432 | 0.077 | 0.62 | Forsterite | No | 2024-08-13 20:00 |  |  | 50.621 | 100.834
S | EDS | K series | 0.11 | 0.731 | 0.00098 | 0.1564 | 0.0087 | 0.1076 | SO3 | 0.3904 | 0.0217 | 0 | FeS2 | Yes |  |  |  | 0.354 | 110.2825
K | EDS | K series | 0.19 | 1.023 | 0.00148 | 0.1823 | 0.0087 | 0.1029 | K2O | 0.2197 | 0.0105 | 0 | Orthoclase | No | 2024-10-02 19:44 |  |  | 0.19 | 115.6316
Ca | EDS | K series | 7.61 | 1.004 | 0.06535 | 7.58 | 0.0219 | 4.1745 | CaO | 10.6057 | 0.0307 | 0.14 | Diopside | No | 2024-08-13 20:00 |  |  | 10.74 | 98.74953
Ti | EDS | K series | 0.95 | 0.806 | 0.00946 | 1.1734 | 0.0144 | 0.5407 | TiO2 | 1.9573 | 0.0241 | 0.02 | Ti | Yes |  |  |  | 1.96 | 99.86224
Mn | EDS | K series | 0.15 | 0.814 | 0.00154 | 0.1889 | 0.0145 | 0.0759 | MnO | 0.2439 | 0.0188 | 0 | Mn | Yes |  |  |  | 0.22 | 110.8636
Fe | EDS | K series | 8.59 | 0.918 | 0.07806 | 9.3553 | 0.0366 | 3.6976 | FeO | 12.0353 | 0.0471 | 0.12 | Fayalite | No | 2024-08-13 20:00 |  |  | 12.141 | 99.1294
Total | [5 empty] | 100.1404 |  | 100 |  | 100.1404 |  | 1.29 (Cation sum)
JDF_g2_fri_morn_3
Element | Signal Type | Line | Apparent Concentration | Intensity Correction | k Ratio | Wt% | Wt% Sigma | Atomic % | Oxide | Oxide % | Oxide % Sigma | Number of Ions | Standard Name | Factory Standard | Standardization Date | Beam Current (nA)
O |  | K series |  |  |  | 43.993 |  | 60.7683 |  |  |  | 2
Na | EDS | K series | 1.59 | 0.761 | 0.00626 | 2.0951 | 0.0205 | 2.014 | Na2O | 2.8241 | 0.0277 | 0.07 | Jadeite | No | 2024-09-30 22:08 |  |  | 2.761 | 102.2854
Mg | EDS | K series | 3.04 | 0.751 | 0.01756 | 4.0451 | 0.0193 | 3.677 | MgO | 6.7071 | 0.032 | 0.12 | Forsterite | No | 2024-08-13 20:00 |  |  | 6.6 | 101.6227
Al | EDS | K series | 5.43 | 0.73 | 0.03902 | 7.4391 | 0.0225 | 6.0931 | Al2O3 | 14.0557 | 0.0424 | 0.2 | Al2O3 | Yes |  |  |  | 12.761 | 110.1458
Si | EDS | K series | 27.41 | 1.15 | 0.14216 | 23.845 | 0.036 | 18.7626 | SiO2 | 51.0112 | 0.077 | 0.62 | Forsterite | No | 2024-08-13 20:00 |  |  | 50.621 | 100.7708
S | EDS | K series | 0.12 | 0.731 | 0.00107 | 0.1697 | 0.0087 | 0.117 | SO3 | 0.4238 | 0.0216 | 0 | FeS2 | Yes |  |  |  | 0.354 | 119.7175
K | EDS | K series | 0.18 | 1.023 | 0.0014 | 0.1727 | 0.0087 | 0.0976 | K2O | 0.208 | 0.0105 | 0 | Orthoclase | No | 2024-10-02 19:44 |  |  | 0.19 | 109.4737
Ca | EDS | K series | 7.6 | 1.004 | 0.06521 | 7.5642 | 0.0219 | 4.1708 | CaO | 10.5836 | 0.0306 | 0.14 | Diopside | No | 2024-08-13 20:00 |  |  | 10.74 | 98.54376
Ti | EDS | K series | 0.96 | 0.806 | 0.0096 | 1.1904 | 0.0145 | 0.5492 | TiO2 | 1.9856 | 0.0242 | 0.02 | Ti | Yes |  |  |  | 1.96 | 101.3061
Mn | EDS | K series | 0.14 | 0.814 | 0.0014 | 0.1718 | 0.0145 | 0.0691 | MnO | 0.2219 | 0.0187 | 0 | Mn | Yes |  |  |  | 0.22 | 100.8636
Fe | EDS | K series | 8.54 | 0.918 | 0.07761 | 9.3029 | 0.0366 | 3.6813 | FeO | 11.968 | 0.0471 | 0.12 | Fayalite | No | 2024-08-13 20:00 |  |  | 12.141 | 98.57508
Total | [5 empty] | 99.989 |  | 100 |  | 99.989 |  | 1.29 (Cation sum)
KL2-G_fri_morn_1
Element | Signal Type | Line | Apparent Concentration | Intensity Correction | k Ratio | Wt% | Wt% Sigma | Atomic % | Oxide | Oxide % | Oxide % Sigma | Number of Ions | Standard Name | Factory Standard | Standardization Date | Beam Current (nA)
O |  | K series |  |  |  | 43.9338 |  | 60.8148 |  |  |  | 2 | [5 empty] | Ross |  | MPIDING |  | Jochum |  | UCB_PREF
Na | EDS | K series | 1.37 | 0.769 | 0.00539 | 1.7872 | 0.0196 | 1.7216 | Na2O | 2.4091 | 0.0264 | 0.06 | Jadeite | No | 2024-09-30 22:08 |  | Na | 2.28 | 105.6623 | 2.35 | 102.5149 | 2.24 | 107.5491 | 2.344415517 | 102.7591
Mg | EDS | K series | 3.36 | 0.761 | 0.01945 | 4.4192 | 0.0198 | 4.0256 | MgO | 7.3274 | 0.0328 | 0.13 | Forsterite | No | 2024-08-13 20:00 |  | Mg | 7.42 | 98.75202 | 7.34 | 99.82834 | 7.35 | 99.69252 | 7.31948 | 100.1082
Al | EDS | K series | 5.32 | 0.733 | 0.03819 | 7.2524 | 0.0222 | 5.9527 | Al2O3 | 13.7029 | 0.0419 | 0.2 | Al2O3 | Yes |  |  | Al | 13.19 | 103.8886 | 13.3 | 103.0293 | 13.2 | 103.8098 | 13.5526 | 101.109
Si | EDS | K series | 27.55 | 1.155 | 0.14284 | 23.8459 | 0.0359 | 18.803 | SiO2 | 51.0133 | 0.0769 | 0.62 | Forsterite | No | 2024-08-13 20:00 |  | Si | 50.73 | 100.5584 | 50.3 | 101.4181 | 50.5 | 101.0164 | 50.5538 | 100.9089
P | EDS | K series | 0.08 | 0.919 | 0.00046 | 0.0897 | 0.0097 | 0.0642 | P2O5 | 0.2056 | 0.0221 | 0 | GaP | Yes |  |  | P | 0.27 | 76.14815 | 0.232 | 88.62069 | 0.24 | 85.66667 | 0.2219 | 92.65435
K | EDS | K series | 0.42 | 1.024 | 0.00335 | 0.4116 | 0.0096 | 0.2331 | K2O | 0.4958 | 0.0116 | 0.01 | Orthoclase | No | 2024-10-02 19:44 |  | K | 0.49 | 101.1837 | 0.48 | 103.2917 | 0.472 | 105.0424 | 0.493689 | 100.4276
Ca | EDS | K series | 7.79 | 1.003 | 0.06684 | 7.7623 | 0.0221 | 4.2891 | CaO | 10.8609 | 0.031 | 0.14 | Diopside | No | 2024-08-13 20:00 |  | Ca | 11.27 | 96.37001 | 10.9 | 99.64128 | 11 | 98.73545 | 10.8076 | 100.4932
Ti | EDS | K series | 1.27 | 0.804 | 0.01272 | 1.5821 | 0.0156 | 0.7315 | TiO2 | 2.6389 | 0.026 | 0.02 | Ti | Yes |  |  | Ti | 2.56 | 103.082 | 2.56 | 103.082 | 2.52 | 104.7183 | 2.655 | 99.3936
Mn | EDS | K series | 0.1 | 0.812 | 0.00103 | 0.1264 | 0.0144 | 0.0509 | MnO | 0.1632 | 0.0186 | 0 | Mn | Yes |  |  | Mn | 0.16 | 102 | 0.165 | 98.90909 | 0.163 | 100.1227 | 0.16707 | 97.68361
Fe | EDS | K series | 7.65 | 0.916 | 0.06957 | 8.3555 | 0.0351 | 3.3134 | FeO | 10.7492 | 0.0451 | 0.11 | Fayalite | No | 2024-08-13 20:00 |  | Fe | 10.87 | 98.88868 | 10.7 | 100.4598 | 10.7 | 100.4598 | 10.69089 | 100.5454
Total | [5 empty] | 99.5663 |  | 100 |  | 99.5663 |  | 1.29 (Cation sum)
KL2-G_fri_morn_2
Element | Signal Type | Line | Apparent Concentration | Intensity Correction | k Ratio | Wt% | Wt% Sigma | Atomic % | Oxide | Oxide % | Oxide % Sigma | Number of Ions | Standard Name | Factory Standard | Standardization Date | Beam Current (nA)
O |  | K series |  |  |  | 44.0945 |  | 60.8361 |  |  |  | 2 | [5 empty] | Ross |  | MPIDING |  | Jochum |  | UCB_PREF
Na | EDS | K series | 1.34 | 0.768 | 0.00524 | 1.7389 | 0.0196 | 1.6696 | Na2O | 2.344 | 0.0264 | 0.05 | Jadeite | No | 2024-09-30 22:08 |  | Na | 2.28 | 102.807 | 2.35 | 99.74468 | 2.24 | 104.6429 | 2.344415517 | 99.98228
Mg | EDS | K series | 3.38 | 0.761 | 0.01954 | 4.4387 | 0.0198 | 4.03 | MgO | 7.3597 | 0.0328 | 0.13 | Forsterite | No | 2024-08-13 20:00 |  | Mg | 7.42 | 99.18733 | 7.34 | 100.2684 | 7.35 | 100.132 | 7.31948 | 100.5495
Al | EDS | K series | 5.33 | 0.733 | 0.0383 | 7.272 | 0.0222 | 5.9491 | Al2O3 | 13.7399 | 0.042 | 0.2 | Al2O3 | Yes |  |  | Al | 13.19 | 104.1691 | 13.3 | 103.3075 | 13.2 | 104.0902 | 13.5526 | 101.382
Si | EDS | K series | 27.64 | 1.155 | 0.14333 | 23.9224 | 0.0359 | 18.8012 | SiO2 | 51.1769 | 0.0769 | 0.62 | Forsterite | No | 2024-08-13 20:00 |  | Si | 50.73 | 100.8809 | 50.3 | 101.7433 | 50.5 | 101.3404 | 50.5538 | 101.2325
P | EDS | K series | 0.09 | 0.919 | 0.00049 | 0.0944 | 0.0096 | 0.0673 | P2O5 | 0.2164 | 0.022 | 0 | GaP | Yes |  |  | P | 0.27 | 80.14815 | 0.232 | 93.27586 | 0.24 | 90.16667 | 0.2219 | 97.52141
K | EDS | K series | 0.42 | 1.024 | 0.00332 | 0.4082 | 0.0096 | 0.2304 | K2O | 0.4917 | 0.0115 | 0.01 | Orthoclase | No | 2024-10-02 19:44 |  | K | 0.49 | 100.3469 | 0.48 | 102.4375 | 0.472 | 104.1737 | 0.493689 | 99.59711
Ca | EDS | K series | 7.83 | 1.003 | 0.06721 | 7.8039 | 0.0222 | 4.2979 | CaO | 10.9191 | 0.0311 | 0.14 | Diopside | No | 2024-08-13 20:00 |  | Ca | 11.27 | 96.88642 | 10.9 | 100.1752 | 11 | 99.26455 | 10.8076 | 101.0317
Ti | EDS | K series | 1.3 | 0.804 | 0.01301 | 1.6179 | 0.0156 | 0.7456 | TiO2 | 2.6987 | 0.0261 | 0.02 | Ti | Yes |  |  | Ti | 2.56 | 105.418 | 2.56 | 105.418 | 2.52 | 107.0913 | 2.655 | 101.646
Mn | EDS | K series | 0.11 | 0.812 | 0.0011 | 0.1351 | 0.0144 | 0.0543 | MnO | 0.1744 | 0.0185 | 0 | Mn | Yes |  |  | Mn | 0.16 | 109 | 0.165 | 105.697 | 0.163 | 106.9939 | 0.16707 | 104.3874
Fe | EDS | K series | 7.69 | 0.916 | 0.0699 | 8.3961 | 0.0351 | 3.3185 | FeO | 10.8014 | 0.0452 | 0.11 | Fayalite | No | 2024-08-13 20:00 |  | Fe | 10.87 | 99.36891 | 10.7 | 100.9477 | 10.7 | 100.9477 | 10.69089 | 101.0337
Total | [5 empty] | 99.9222 |  | 100 |  | 99.9222 |  | 1.29 (Cation sum)
KL2-G_fri_morn_3
Element | Signal Type | Line | Apparent Concentration | Intensity Correction | k Ratio | Wt% | Wt% Sigma | Atomic % | Oxide | Oxide % | Oxide % Sigma | Number of Ions | Standard Name | Factory Standard | Standardization Date | Beam Current (nA)
O |  | K series |  |  |  | 44.1031 |  | 60.8361 |  |  |  | 2 | [5 empty] | Ross |  | MPIDING |  | Jochum |  | UCB_PREF
Na | EDS | K series | 1.36 | 0.769 | 0.00535 | 1.7705 | 0.0197 | 1.6996 | Na2O | 2.3866 | 0.0265 | 0.06 | Jadeite | No | 2024-09-30 22:08 |  | Na | 2.28 | 104.6754 | 2.35 | 101.5574 | 2.24 | 106.5446 | 2.344415517 | 101.7994
Mg | EDS | K series | 3.37 | 0.762 | 0.01949 | 4.4234 | 0.0198 | 4.0153 | MgO | 7.3343 | 0.0328 | 0.13 | Forsterite | No | 2024-08-13 20:00 |  | Mg | 7.42 | 98.84501 | 7.34 | 99.92234 | 7.35 | 99.78639 | 7.31948 | 100.2025
Al | EDS | K series | 5.36 | 0.734 | 0.03851 | 7.3067 | 0.0222 | 5.9763 | Al2O3 | 13.8055 | 0.042 | 0.2 | Al2O3 | Yes |  |  | Al | 13.19 | 104.6664 | 13.3 | 103.8008 | 13.2 | 104.5871 | 13.5526 | 101.8661
Si | EDS | K series | 27.65 | 1.155 | 0.1434 | 23.9353 | 0.036 | 18.8076 | SiO2 | 51.2045 | 0.077 | 0.62 | Forsterite | No | 2024-08-13 20:00 |  | Si | 50.73 | 100.9353 | 50.3 | 101.7982 | 50.5 | 101.395 | 50.5538 | 101.2871
P | EDS | K series | 0.09 | 0.918 | 0.00048 | 0.0943 | 0.0097 | 0.0672 | P2O5 | 0.2161 | 0.0221 | 0 | GaP | Yes |  |  | P | 0.27 | 80.03704 | 0.232 | 93.14655 | 0.24 | 90.04167 | 0.2219 | 97.38621
K | EDS | K series | 0.42 | 1.024 | 0.00334 | 0.4106 | 0.0096 | 0.2317 | K2O | 0.4946 | 0.0116 | 0.01 | Orthoclase | No | 2024-10-02 19:44 |  | K | 0.49 | 100.9388 | 0.48 | 103.0417 | 0.472 | 104.7881 | 0.493689 | 100.1845
Ca | EDS | K series | 7.81 | 1.003 | 0.06699 | 7.7805 | 0.0222 | 4.2842 | CaO | 10.8863 | 0.031 | 0.14 | Diopside | No | 2024-08-13 20:00 |  | Ca | 11.27 | 96.59539 | 10.9 | 99.87431 | 11 | 98.96636 | 10.8076 | 100.7282
Ti | EDS | K series | 1.29 | 0.804 | 0.01293 | 1.6089 | 0.0156 | 0.7413 | TiO2 | 2.6838 | 0.0261 | 0.02 | Ti | Yes |  |  | Ti | 2.56 | 104.8359375 | 2.56 | 104.8359375 | 2.52 | 106.5 | 2.655 | 101.0847
Mn | EDS | K series | 0.1 | 0.812 | 0.001 | 0.1234 | 0.0143 | 0.0496 | MnO | 0.1593 | 0.0185 | 0 | Mn | Yes |  |  | Mn | 0.16 | 99.5625 | 0.165 | 96.54545 | 0.163 | 97.73006 | 0.16707 | 95.34925
Fe | EDS | K series | 7.63 | 0.916 | 0.06933 | 8.3283 | 0.0351 | 3.2911 | FeO | 10.7141 | 0.0452 | 0.11 | Fayalite | No | 2024-08-13 20:00 |  | Fe | 10.87 | 98.56578 | 10.7 | 100.1318 | 10.7 | 100.1318 | 10.69089 | 100.2171
Total | [5 empty] | 99.8851 |  | 100 |  | 99.8851 |  | 1.29 (Cation sum)
JDF_g2_fri_noon_4_WDS_start_1
Element | Signal Type | Line | Apparent Concentration | Intensity Correction | k Ratio | Wt% | Wt% Sigma | Atomic % | Oxide | Oxide % | Oxide % Sigma | Number of Ions | Standard Name | Factory Standard | Standardization Date | Beam Current (nA)
O |  | K series |  |  |  | 44.0967 |  | 60.7548 |  |  |  | 2
Na | EDS | K series | 1.6 | 0.761 | 0.00629 | 2.1041 | 0.0206 | 2.0174 | Na2O | 2.8362 | 0.0277 | 0.07 | Jadeite | No | 2024-09-30 22:08 |  |  | 2.761 | 102.7237 | Na
Mg | EDS | K series | 3.04 | 0.751 | 0.0176 | 4.0533 | 0.0193 | 3.675 | MgO | 6.7207 | 0.032 | 0.12 | Forsterite | No | 2024-08-13 20:00 |  |  | 6.6 | 101.8288 | Mg
Al | EDS | K series | 5.47 | 0.73 | 0.03931 | 7.4926 | 0.0225 | 6.1211 | Al2O3 | 14.1567 | 0.0424 | 0.2 | Al2O3 | Yes |  |  |  | 12.761 | 110.9372 | Al
Si | EDS | K series | 27.45 | 1.149 | 0.14233 | 23.8848 | 0.036 | 18.7456 | SiO2 | 51.0964 | 0.077 | 0.62 | Forsterite | No | 2024-08-13 20:00 |  |  | 50.621 | 100.9391 | Si
S | EDS | K series | 0.12 | 0.731 | 0.00102 | 0.1616 | 0.0087 | 0.1111 | SO3 | 0.4035 | 0.0217 | 0 | FeS2 | Yes |  |  |  | 0.354 | 113.9831 | S
K | EDS | K series | 0.17 | 1.023 | 0.00138 | 0.1695 | 0.0088 | 0.0955 | K2O | 0.2041 | 0.0106 | 0 | Orthoclase | No | 2024-10-02 19:44 |  |  | 0.19 | 107.4211 | K
Ca | EDS | K series | 7.65 | 1.004 | 0.06564 | 7.6136 | 0.0219 | 4.1873 | CaO | 10.6528 | 0.0307 | 0.14 | Diopside | No | 2024-08-13 20:00 |  |  | 10.74 | 99.18808 | Ca
Ti | EDS | K series | 0.94 | 0.806 | 0.00942 | 1.1688 | 0.0145 | 0.5379 | TiO2 | 1.9496 | 0.0241 | 0.02 | Ti | Yes |  |  |  | 1.96 | 99.46939 | Ti
Mn | EDS | K series | 0.15 | 0.814 | 0.00147 | 0.1808 | 0.0146 | 0.0725 | MnO | 0.2334 | 0.0188 | 0 | Mn | Yes |  |  |  | 0.22 | 106.0909 | Mn
Fe | EDS | K series | 8.56 | 0.918 | 0.07782 | 9.3281 | 0.0366 | 3.6818 | FeO | 12.0004 | 0.0471 | 0.12 | Fayalite | No | 2024-08-13 20:00 |  |  | 12.141 | 98.84194 | Fe
Total | [5 empty] | 100.2538 |  | 100 |  | 100.2538 |  | 1.29 (Cation sum)
JDF_g2_fri_noon_4_WDS_start_1_WDS
Element | Signal Type | Line | Apparent Concentration | Intensity Correction | k Ratio | Wt% | Wt% Sigma | Atomic % | Oxide | Oxide % | Oxide % Sigma | Number of Ions | Standard Name | Factory Standard | Standardization Date | Beam Current (nA)
O |  | K series |  |  |  | 44.071 |  | 60.7479 |  |  |  | 2
Na | EDS | K series | 1.6 | 0.761 | 0.00629 | 2.1041 | 0.0206 | 2.0183 | Na2O | 2.8362 | 0.0277 | 0.07 | Jadeite | No | 2024-09-30 22:08 |  |  | 2.761 | 102.7237 | Na
Mg | EDS | K series | 3.04 | 0.751 | 0.0176 | 4.0533 | 0.0193 | 3.6767 | MgO | 6.7206 | 0.032 | 0.12 | Forsterite | No | 2024-08-13 20:00 |  |  | 6.6 | 101.8273 | Mg
Al | EDS | K series | 5.47 | 0.73 | 0.03931 | 7.493 | 0.0225 | 6.1242 | Al2O3 | 14.1574 | 0.0424 | 0.2 | Al2O3 | Yes |  |  |  | 12.761 | 110.9427 | Al
Si | EDS | K series | 27.45 | 1.149 | 0.14233 | 23.8867 | 0.036 | 18.7558 | SiO2 | 51.1004 | 0.077 | 0.62 | Forsterite | No | 2024-08-13 20:00 |  |  | 50.621 | 100.947 | Si
S | WDS | Kα | 0.12 | 0.863 | 0.00095 | 0.143 | 0.0032 | 0.0983 | SO3 | 0.357 | 0.0081 | 0 | MAC - Pentlandite | No | 2024-11-19 10:32 | 100.065 |  | 0.354 | 100.8475 | S
K | EDS | K series | 0.17 | 1.023 | 0.00138 | 0.1694 | 0.0088 | 0.0956 | K2O | 0.2041 | 0.0106 | 0 | Orthoclase | No | 2024-10-02 19:44 |  |  | 0.19 | 107.4211 | K
Ca | EDS | K series | 7.65 | 1.005 | 0.06564 | 7.6133 | 0.0219 | 4.189 | CaO | 10.6523 | 0.0307 | 0.14 | Diopside | No | 2024-08-13 20:00 |  |  | 10.74 | 99.18343 | Ca
Ti | EDS | K series | 0.94 | 0.806 | 0.00942 | 1.1688 | 0.0145 | 0.5381 | TiO2 | 1.9495 | 0.0241 | 0.02 | Ti | Yes |  |  |  | 1.96 | 99.46429 | Ti
Mn | EDS | K series | 0.15 | 0.814 | 0.00147 | 0.1807 | 0.0146 | 0.0726 | MnO | 0.2334 | 0.0188 | 0 | Mn | Yes |  |  |  | 0.22 | 106.0909 | Mn
Fe | EDS | K series | 8.56 | 0.918 | 0.07782 | 9.3279 | 0.0366 | 3.6834 | FeO | 12.0001 | 0.0471 | 0.12 | Fayalite | No | 2024-08-13 20:00 |  |  | 12.141 | 98.83947 | Fe
Total | [5 empty] | 100.2111 |  | 100 |  | 100.2111 |  | 1.29 (Cation sum)
JDF_g2_fri_noon_5_WDS_start_2
Element | Signal Type | Line | Apparent Concentration | Intensity Correction | k Ratio | Wt% | Wt% Sigma | Atomic % | Oxide | Oxide % | Oxide % Sigma | Number of Ions | Standard Name | Factory Standard | Standardization Date | Beam Current (nA)
O |  | K series |  |  |  | 43.9845 |  | 60.7533 |  |  |  | 2
Na | EDS | K series | 1.59 | 0.76 | 0.00624 | 2.0901 | 0.0205 | 2.009 | Na2O | 2.8173 | 0.0277 | 0.07 | Jadeite | No | 2024-09-30 22:08 |  |  | 2.761 | 102.0391 | Na
Mg | EDS | K series | 3.02 | 0.75 | 0.01747 | 4.0265 | 0.0193 | 3.6599 | MgO | 6.6763 | 0.032 | 0.12 | Forsterite | No | 2024-08-13 20:00 |  |  | 6.6 | 101.1561 | Mg
Al | EDS | K series | 5.47 | 0.73 | 0.03926 | 7.4842 | 0.0225 | 6.1297 | Al2O3 | 14.1409 | 0.0425 | 0.2 | Al2O3 | Yes |  |  |  | 12.761 | 110.8134 | Al
Si | EDS | K series | 27.4 | 1.149 | 0.14207 | 23.8456 | 0.036 | 18.7621 | SiO2 | 51.0126 | 0.077 | 0.62 | Forsterite | No | 2024-08-13 20:00 |  |  | 50.621 | 100.7736 | Si
S | EDS | K series | 0.1 | 0.731 | 0.00088 | 0.1393 | 0.0087 | 0.096 | SO3 | 0.3479 | 0.0217 | 0 | FeS2 | Yes |  |  |  | 0.354 | 98.27684 | S
K | EDS | K series | 0.18 | 1.023 | 0.00144 | 0.1766 | 0.0088 | 0.0998 | K2O | 0.2128 | 0.0106 | 0 | Orthoclase | No | 2024-10-02 19:44 |  |  | 0.19 | 112 | K
Ca | EDS | K series | 7.59 | 1.005 | 0.06518 | 7.5598 | 0.0219 | 4.1682 | CaO | 10.5775 | 0.0307 | 0.14 | Diopside | No | 2024-08-13 20:00 |  |  | 10.74 | 98.48696 | Ca
Ti | EDS | K series | 0.95 | 0.806 | 0.00948 | 1.175 | 0.0145 | 0.5421 | TiO2 | 1.9598 | 0.0241 | 0.02 | Ti | Yes |  |  |  | 1.96 | 99.9898 | Ti
Mn | EDS | K series | 0.13 | 0.814 | 0.00127 | 0.1554 | 0.0146 | 0.0625 | MnO | 0.2007 | 0.0188 | 0 | Mn | Yes |  |  |  | 0.22 | 91.22727 | Mn
Fe | EDS | K series | 8.62 | 0.918 | 0.07839 | 9.3944 | 0.0366 | 3.7173 | FeO | 12.0857 | 0.0471 | 0.12 | Fayalite | No | 2024-08-13 20:00 |  |  | 12.141 | 99.54452 | Fe
Total | [5 empty] | 100.0315 |  | 100 |  | 100.0315 |  | 1.29 (Cation sum)
JDF_g2_fri_noon_5_WDS_start_2_WDS
Element | Signal Type | Line | Apparent Concentration | Intensity Correction | k Ratio | Wt% | Wt% Sigma | Atomic % | Oxide | Oxide % | Oxide % Sigma | Number of Ions | Standard Name | Factory Standard | Standardization Date | Beam Current (nA)
O |  | K series |  |  |  | 43.9943 |  | 60.756 |  |  |  | 2
Na | EDS | K series | 1.59 | 0.76 | 0.00624 | 2.0901 | 0.0205 | 2.0087 | Na2O | 2.8173 | 0.0277 | 0.07 | Jadeite | No | 2024-09-30 22:08 |  |  | 2.761 | 102.0391 | Na
Mg | EDS | K series | 3.02 | 0.75 | 0.01747 | 4.0265 | 0.0193 | 3.6593 | MgO | 6.6763 | 0.032 | 0.12 | Forsterite | No | 2024-08-13 20:00 |  |  | 6.6 | 101.1561 | Mg
Al | EDS | K series | 5.47 | 0.73 | 0.03926 | 7.4841 | 0.0225 | 6.1285 | Al2O3 | 14.1407 | 0.0425 | 0.2 | Al2O3 | Yes |  |  |  | 12.761 | 110.8118 | Al
Si | EDS | K series | 27.4 | 1.149 | 0.14207 | 23.845 | 0.036 | 18.7583 | SiO2 | 51.0112 | 0.077 | 0.62 | Forsterite | No | 2024-08-13 20:00 |  |  | 50.621 | 100.7708 | Si
S | WDS | Kα | 0.13 | 0.863 | 0.00098 | 0.1464 | 0.0033 | 0.1009 | SO3 | 0.3655 | 0.0081 | 0 | MAC - Pentlandite | No | 2024-11-19 10:32 | 100.003 |  | 0.354 | 103.2486 | S
K | EDS | K series | 0.18 | 1.023 | 0.00144 | 0.1766 | 0.0088 | 0.0998 | K2O | 0.2127 | 0.0106 | 0 | Orthoclase | No | 2024-10-02 19:44 |  |  | 0.19 | 111.9474 | K
Ca | EDS | K series | 7.59 | 1.005 | 0.06518 | 7.5599 | 0.0219 | 4.1675 | CaO | 10.5776 | 0.0307 | 0.14 | Diopside | No | 2024-08-13 20:00 |  |  | 10.74 | 98.4879 | Ca
Ti | EDS | K series | 0.95 | 0.806 | 0.00948 | 1.175 | 0.0145 | 0.542 | TiO2 | 1.9599 | 0.0241 | 0.02 | Ti | Yes |  |  |  | 1.96 | 99.9949 | Ti
Mn | EDS | K series | 0.13 | 0.814 | 0.00127 | 0.1554 | 0.0146 | 0.0625 | MnO | 0.2007 | 0.0188 | 0 | Mn | Yes |  |  |  | 0.22 | 91.22727 | Mn
Fe | EDS | K series | 8.62 | 0.918 | 0.07839 | 9.3945 | 0.0366 | 3.7167 | FeO | 12.0858 | 0.0471 | 0.12 | Fayalite | No | 2024-08-13 20:00 |  |  | 12.141 | 99.54534 | Fe
Total | [5 empty] | 100.0477 |  | 100 |  | 100.0477 |  | 1.29 (Cation sum)
JDF_g2_fri_noon_6_WDS_middle_1
Element | Signal Type | Line | Apparent Concentration | Intensity Correction | k Ratio | Wt% | Wt% Sigma | Atomic % | Oxide | Oxide % | Oxide % Sigma | Number of Ions | Standard Name | Factory Standard | Standardization Date | Beam Current (nA)
O |  | K series |  |  |  | 44.1471 |  | 60.7811 |  |  |  | 2
Na | EDS | K series | 1.55 | 0.761 | 0.00607 | 2.0314 | 0.0205 | 1.9463 | Na2O | 2.7383 | 0.0276 | 0.06 | Jadeite | No | 2024-09-30 22:08 |  |  | 2.761 | 99.17783 | Na
Mg | EDS | K series | 3.07 | 0.752 | 0.01778 | 4.0892 | 0.0193 | 3.7049 | MgO | 6.7801 | 0.0321 | 0.12 | Forsterite | No | 2024-08-13 20:00 |  |  | 6.6 | 102.7288 | Mg
Al | EDS | K series | 5.47 | 0.731 | 0.03929 | 7.4861 | 0.0225 | 6.1114 | Al2O3 | 14.1445 | 0.0425 | 0.2 | Al2O3 | Yes |  |  |  | 12.761 | 110.8416 | Al
Si | EDS | K series | 27.5 | 1.15 | 0.14258 | 23.9166 | 0.036 | 18.7572 | SiO2 | 51.1645 | 0.077 | 0.62 | Forsterite | No | 2024-08-13 20:00 |  |  | 50.621 | 101.0737 | Si
S | EDS | K series | 0.12 | 0.731 | 0.00103 | 0.164 | 0.0087 | 0.1126 | SO3 | 0.4094 | 0.0218 | 0 | FeS2 | Yes |  |  |  | 0.354 | 115.6497 | S
K | EDS | K series | 0.19 | 1.023 | 0.00147 | 0.1813 | 0.0088 | 0.1021 | K2O | 0.2184 | 0.0106 | 0 | Orthoclase | No | 2024-10-02 19:44 |  |  | 0.19 | 114.9474 | K
Ca | EDS | K series | 7.66 | 1.004 | 0.06575 | 7.6273 | 0.0219 | 4.1918 | CaO | 10.6719 | 0.0307 | 0.14 | Diopside | No | 2024-08-13 20:00 |  |  | 10.74 | 99.36592 | Ca
Ti | EDS | K series | 0.96 | 0.806 | 0.00961 | 1.1921 | 0.0145 | 0.5482 | TiO2 | 1.9884 | 0.0242 | 0.02 | Ti | Yes |  |  |  | 1.96 | 101.449 | Ti
Mn | EDS | K series | 0.13 | 0.814 | 0.00127 | 0.1563 | 0.0145 | 0.0627 | MnO | 0.2018 | 0.0187 | 0 | Mn | Yes |  |  |  | 0.22 | 91.72727 | Mn
Fe | EDS | K series | 8.57 | 0.918 | 0.07787 | 9.3343 | 0.0366 | 3.6816 | FeO | 12.0083 | 0.0471 | 0.12 | Fayalite | No | 2024-08-13 20:00 |  |  | 12.141 | 98.90701 | Fe
Total | [5 empty] | 100.3257 |  | 100 |  | 100.3257 |  | 1.29 (Cation sum)
JDF_g2_fri_noon_6_WDS_middle_1_WDS
Element | Signal Type | Line | Apparent Concentration | Intensity Correction | k Ratio | Wt% | Wt% Sigma | Atomic % | Oxide | Oxide % | Oxide % Sigma | Number of Ions | Standard Name | Factory Standard | Standardization Date | Beam Current (nA)
O |  | K series |  |  |  | 44.1111 |  | 60.7712 |  |  |  | 2
Na | EDS | K series | 1.55 | 0.761 | 0.00607 | 2.0313 | 0.0205 | 1.9475 | Na2O | 2.7382 | 0.0276 | 0.06 | Jadeite | No | 2024-09-30 22:08 |  |  | 2.761 | 99.17421 | Na
Mg | EDS | K series | 3.07 | 0.752 | 0.01778 | 4.0892 | 0.0193 | 3.7074 | MgO | 6.7803 | 0.0321 | 0.12 | Forsterite | No | 2024-08-13 20:00 |  |  | 6.6 | 102.7318 | Mg
Al | EDS | K series | 5.47 | 0.731 | 0.03929 | 7.4866 | 0.0225 | 6.1158 | Al2O3 | 14.1454 | 0.0425 | 0.2 | Al2O3 | Yes |  |  |  | 12.761 | 110.8487 | Al
Si | EDS | K series | 27.5 | 1.15 | 0.14258 | 23.9193 | 0.036 | 18.7716 | SiO2 | 51.1702 | 0.077 | 0.62 | Forsterite | No | 2024-08-13 20:00 |  |  | 50.621 | 101.0849 | Si
S | WDS | Kα | 0.12 | 0.863 | 0.00092 | 0.1376 | 0.0032 | 0.0946 | SO3 | 0.3436 | 0.008 | 0 | MAC - Pentlandite | No | 2024-11-19 10:32 | 99.923 |  | 0.354 | 97.06215 | S
K | EDS | K series | 0.19 | 1.023 | 0.00147 | 0.1813 | 0.0088 | 0.1022 | K2O | 0.2184 | 0.0106 | 0 | Orthoclase | No | 2024-10-02 19:44 |  |  | 0.19 | 114.9474 | K
Ca | EDS | K series | 7.66 | 1.004 | 0.06575 | 7.6269 | 0.0219 | 4.1943 | CaO | 10.6714 | 0.0307 | 0.14 | Diopside | No | 2024-08-13 20:00 |  |  | 10.74 | 99.36127 | Ca
Ti | EDS | K series | 0.96 | 0.806 | 0.00961 | 1.1922 | 0.0145 | 0.5486 | TiO2 | 1.9886 | 0.0242 | 0.02 | Ti | Yes |  |  |  | 1.96 | 101.4592 | Ti
Mn | EDS | K series | 0.13 | 0.814 | 0.00127 | 0.1563 | 0.0145 | 0.0627 | MnO | 0.2018 | 0.0187 | 0 | Mn | Yes |  |  |  | 0.22 | 91.72727 | Mn
Fe | EDS | K series | 8.57 | 0.918 | 0.07787 | 9.3341 | 0.0366 | 3.684 | FeO | 12.0081 | 0.0471 | 0.12 | Fayalite | No | 2024-08-13 20:00 |  |  | 12.141 | 98.90536 | Fe
Total | [5 empty] | 100.2659 |  | 100 |  | 100.2659 |  | 1.29 (Cation sum)
JDF_g2_fri_noon_7_WDS_middle_2
Element | Signal Type | Line | Apparent Concentration | Intensity Correction | k Ratio | Wt% | Wt% Sigma | Atomic % | Oxide | Oxide % | Oxide % Sigma | Number of Ions | Standard Name | Factory Standard | Standardization Date | Beam Current (nA)
O |  | K series |  |  |  | 44.0429 |  | 60.7624 |  |  |  | 2
Na | EDS | K series | 1.58 | 0.761 | 0.0062 | 2.0735 | 0.0205 | 1.9907 | Na2O | 2.795 | 0.0276 | 0.07 | Jadeite | No | 2024-09-30 22:08 |  |  | 2.761 | 101.2314 | Na
Mg | EDS | K series | 3.06 | 0.751 | 0.01771 | 4.0762 | 0.0193 | 3.7007 | MgO | 6.7586 | 0.032 | 0.12 | Forsterite | No | 2024-08-13 20:00 |  |  | 6.6 | 102.403 | Mg
Al | EDS | K series | 5.45 | 0.73 | 0.03916 | 7.4657 | 0.0225 | 6.1073 | Al2O3 | 14.1058 | 0.0424 | 0.2 | Al2O3 | Yes |  |  |  | 12.761 | 110.5384 | Al
Si | EDS | K series | 27.45 | 1.149 | 0.14236 | 23.8868 | 0.036 | 18.7724 | SiO2 | 51.1007 | 0.077 | 0.62 | Forsterite | No | 2024-08-13 20:00 |  |  | 50.621 | 100.9476 | Si
S | EDS | K series | 0.11 | 0.731 | 0.00094 | 0.1496 | 0.0087 | 0.103 | SO3 | 0.3737 | 0.0217 | 0 | FeS2 | Yes |  |  |  | 0.354 | 105.565 | S
K | EDS | K series | 0.17 | 1.023 | 0.00139 | 0.1711 | 0.0088 | 0.0966 | K2O | 0.2061 | 0.0106 | 0 | Orthoclase | No | 2024-10-02 19:44 |  |  | 0.19 | 108.4737 | K
Ca | EDS | K series | 7.61 | 1.004 | 0.06528 | 7.5725 | 0.0219 | 4.1703 | CaO | 10.5953 | 0.0306 | 0.14 | Diopside | No | 2024-08-13 20:00 |  |  | 10.74 | 98.6527 | Ca
Ti | EDS | K series | 0.94 | 0.806 | 0.00939 | 1.1641 | 0.0144 | 0.5364 | TiO2 | 1.9417 | 0.024 | 0.02 | Ti | Yes |  |  |  | 1.96 | 99.06633 | Ti
Mn | EDS | K series | 0.14 | 0.814 | 0.00136 | 0.167 | 0.0145 | 0.0671 | MnO | 0.2156 | 0.0187 | 0 | Mn | Yes |  |  |  | 0.22 | 98 | Mn
Fe | EDS | K series | 8.58 | 0.918 | 0.07796 | 9.344 | 0.0366 | 3.693 | FeO | 12.0209 | 0.0471 | 0.12 | Fayalite | No | 2024-08-13 20:00 |  |  | 12.141 | 99.01079 | Fe
Total | [5 empty] | 100.1134 |  | 100 |  | 100.1134 |  | 1.29 (Cation sum)
JDF_g2_fri_noon_7_WDS_middle_2_WDS
Element | Signal Type | Line | Apparent Concentration | Intensity Correction | k Ratio | Wt% | Wt% Sigma | Atomic % | Oxide | Oxide % | Oxide % Sigma | Number of Ions | Standard Name | Factory Standard | Standardization Date | Beam Current (nA)
O |  | K series |  |  |  | 44.0348 |  | 60.7602 |  |  |  | 2
Na | EDS | K series | 1.58 | 0.761 | 0.0062 | 2.0735 | 0.0205 | 1.991 | Na2O | 2.795 | 0.0276 | 0.07 | Jadeite | No | 2024-09-30 22:08 |  |  | 2.761 | 101.2314 | Na
Mg | EDS | K series | 3.06 | 0.751 | 0.01771 | 4.0762 | 0.0193 | 3.7013 | MgO | 6.7586 | 0.032 | 0.12 | Forsterite | No | 2024-08-13 20:00 |  |  | 6.6 | 102.403 | Mg
Al | EDS | K series | 5.45 | 0.73 | 0.03916 | 7.4657 | 0.0225 | 6.1082 | Al2O3 | 14.106 | 0.0424 | 0.2 | Al2O3 | Yes |  |  |  | 12.761 | 110.5399 | Al
Si | EDS | K series | 27.45 | 1.149 | 0.14236 | 23.8874 | 0.036 | 18.7757 | SiO2 | 51.1021 | 0.077 | 0.62 | Forsterite | No | 2024-08-13 20:00 |  |  | 50.621 | 100.9504 | Si
S | WDS | Kα | 0.12 | 0.863 | 0.00096 | 0.1438 | 0.0032 | 0.099 | SO3 | 0.359 | 0.0081 | 0 | MAC - Pentlandite | No | 2024-11-19 10:32 | 99.962 |  | 0.354 | 101.4124 | S
K | EDS | K series | 0.17 | 1.023 | 0.00139 | 0.1711 | 0.0088 | 0.0966 | K2O | 0.2061 | 0.0106 | 0 | Orthoclase | No | 2024-10-02 19:44 |  |  | 0.19 | 108.4737 | K
Ca | EDS | K series | 7.61 | 1.004 | 0.06528 | 7.5724 | 0.0219 | 4.1708 | CaO | 10.5951 | 0.0306 | 0.14 | Diopside | No | 2024-08-13 20:00 |  |  | 10.74 | 98.65084 | Ca
Ti | EDS | K series | 0.94 | 0.806 | 0.00939 | 1.1641 | 0.0144 | 0.5365 | TiO2 | 1.9417 | 0.024 | 0.02 | Ti | Yes |  |  |  | 1.96 | 99.06633 | Ti
Mn | EDS | K series | 0.14 | 0.814 | 0.00136 | 0.167 | 0.0145 | 0.0671 | MnO | 0.2157 | 0.0187 | 0 | Mn | Yes |  |  |  | 0.22 | 98.04545 | Mn
Fe | EDS | K series | 8.58 | 0.918 | 0.07796 | 9.344 | 0.0366 | 3.6936 | FeO | 12.0208 | 0.0471 | 0.12 | Fayalite | No | 2024-08-13 20:00 |  |  | 12.141 | 99.00997 | Fe
Total | [5 empty] | 100.1001 |  | 100 |  | 100.1001 |  | 1.29 (Cation sum)
JDF_g2_fri_noon_6_WDS_end_1
Element | Signal Type | Line | Apparent Concentration | Intensity Correction | k Ratio | Wt% | Wt% Sigma | Atomic % | Oxide | Oxide % | Oxide % Sigma | Number of Ions | Standard Name | Factory Standard | Standardization Date | Beam Current (nA)
O |  | K series |  |  |  | 44.1471 |  | 60.7811 |  |  |  | 2
Na | EDS | K series | 1.55 | 0.761 | 0.00607 | 2.0314 | 0.0205 | 1.9463 | Na2O | 2.7383 | 0.0276 | 0.06 | Jadeite | No | 2024-09-30 22:08 |  |  | 2.761 | 99.17783 | Na
Mg | EDS | K series | 3.07 | 0.752 | 0.01778 | 4.0892 | 0.0193 | 3.7049 | MgO | 6.7801 | 0.0321 | 0.12 | Forsterite | No | 2024-08-13 20:00 |  |  | 6.6 | 102.7288 | Mg
Al | EDS | K series | 5.47 | 0.731 | 0.03929 | 7.4861 | 0.0225 | 6.1114 | Al2O3 | 14.1445 | 0.0425 | 0.2 | Al2O3 | Yes |  |  |  | 12.761 | 110.8416 | Al
Si | EDS | K series | 27.5 | 1.15 | 0.14258 | 23.9166 | 0.036 | 18.7572 | SiO2 | 51.1645 | 0.077 | 0.62 | Forsterite | No | 2024-08-13 20:00 |  |  | 50.621 | 101.0737 | Si
S | EDS | K series | 0.12 | 0.731 | 0.00103 | 0.164 | 0.0087 | 0.1126 | SO3 | 0.4094 | 0.0218 | 0 | FeS2 | Yes |  |  |  | 0.354 | 115.6497 | S
K | EDS | K series | 0.19 | 1.023 | 0.00147 | 0.1813 | 0.0088 | 0.1021 | K2O | 0.2184 | 0.0106 | 0 | Orthoclase | No | 2024-10-02 19:44 |  |  | 0.19 | 114.9474 | K
Ca | EDS | K series | 7.66 | 1.004 | 0.06575 | 7.6273 | 0.0219 | 4.1918 | CaO | 10.6719 | 0.0307 | 0.14 | Diopside | No | 2024-08-13 20:00 |  |  | 10.74 | 99.36592 | Ca
Ti | EDS | K series | 0.96 | 0.806 | 0.00961 | 1.1921 | 0.0145 | 0.5482 | TiO2 | 1.9884 | 0.0242 | 0.02 | Ti | Yes |  |  |  | 1.96 | 101.449 | Ti
Mn | EDS | K series | 0.13 | 0.814 | 0.00127 | 0.1563 | 0.0145 | 0.0627 | MnO | 0.2018 | 0.0187 | 0 | Mn | Yes |  |  |  | 0.22 | 91.72727 | Mn
Fe | EDS | K series | 8.57 | 0.918 | 0.07787 | 9.3343 | 0.0366 | 3.6816 | FeO | 12.0083 | 0.0471 | 0.12 | Fayalite | No | 2024-08-13 20:00 |  |  | 12.141 | 98.90701 | Fe
Total | [5 empty] | 100.3257 |  | 100 |  | 100.3257 |  | 1.29 (Cation sum)
JDF_g2_fri_noon_6_WDS_end_1_WDS
Element | Signal Type | Line | Apparent Concentration | Intensity Correction | k Ratio | Wt% | Wt% Sigma | Atomic % | Oxide | Oxide % | Oxide % Sigma | Number of Ions | Standard Name | Factory Standard | Standardization Date | Beam Current (nA)
O |  | K series |  |  |  | 44.1162 |  | 60.7726 |  |  |  | 2
Na | EDS | K series | 1.55 | 0.761 | 0.00607 | 2.0313 | 0.0205 | 1.9474 | Na2O | 2.7382 | 0.0276 | 0.06 | Jadeite | No | 2024-09-30 22:08 |  |  | 2.761 | 99.17421 | Na
Mg | EDS | K series | 3.07 | 0.752 | 0.01778 | 4.0892 | 0.0193 | 3.707 | MgO | 6.7803 | 0.0321 | 0.12 | Forsterite | No | 2024-08-13 20:00 |  |  | 6.6 | 102.7318 | Mg
Al | EDS | K series | 5.47 | 0.731 | 0.03929 | 7.4865 | 0.0225 | 6.1152 | Al2O3 | 14.1453 | 0.0425 | 0.2 | Al2O3 | Yes |  |  |  | 12.761 | 110.8479 | Al
Si | EDS | K series | 27.5 | 1.15 | 0.14258 | 23.9189 | 0.036 | 18.7695 | SiO2 | 51.1693 | 0.077 | 0.62 | Forsterite | No | 2024-08-13 20:00 |  |  | 50.621 | 101.0831 | Si
S | WDS | Kα | 0.12 | 0.863 | 0.00094 | 0.1414 | 0.0032 | 0.0972 | SO3 | 0.353 | 0.0081 | 0 | MAC - Pentlandite | No | 2024-11-19 10:32 | 100.233 |  | 0.354 | 99.71751 | S
K | EDS | K series | 0.19 | 1.023 | 0.00147 | 0.1813 | 0.0088 | 0.1022 | K2O | 0.2184 | 0.0106 | 0 | Orthoclase | No | 2024-10-02 19:44 |  |  | 0.19 | 114.9474 | K
Ca | EDS | K series | 7.66 | 1.004 | 0.06575 | 7.627 | 0.0219 | 4.194 | CaO | 10.6715 | 0.0307 | 0.14 | Diopside | No | 2024-08-13 20:00 |  |  | 10.74 | 99.3622 | Ca
Ti | EDS | K series | 0.96 | 0.806 | 0.00961 | 1.1922 | 0.0145 | 0.5485 | TiO2 | 1.9886 | 0.0242 | 0.02 | Ti | Yes |  |  |  | 1.96 | 101.4592 | Ti
Mn | EDS | K series | 0.13 | 0.814 | 0.00127 | 0.1563 | 0.0145 | 0.0627 | MnO | 0.2018 | 0.0187 | 0 | Mn | Yes |  |  |  | 0.22 | 91.72727 | Mn
Fe | EDS | K series | 8.57 | 0.918 | 0.07787 | 9.3341 | 0.0366 | 3.6836 | FeO | 12.0082 | 0.0471 | 0.12 | Fayalite | No | 2024-08-13 20:00 |  |  | 12.141 | 98.90619 | Fe
Total | [5 empty] | 100.2745 |  | 100 |  | 100.2745 |  | 1.29 (Cation sum)
JDF_g2_fri_noon_7_WDS_end_2
Element | Signal Type | Line | Apparent Concentration | Intensity Correction | k Ratio | Wt% | Wt% Sigma | Atomic % | Oxide | Oxide % | Oxide % Sigma | Number of Ions | Standard Name | Factory Standard | Standardization Date | Beam Current (nA)
O |  | K series |  |  |  | 44.0429 |  | 60.7624 |  |  |  | 2
Na | EDS | K series | 1.58 | 0.761 | 0.0062 | 2.0735 | 0.0205 | 1.9907 | Na2O | 2.795 | 0.0276 | 0.07 | Jadeite | No | 2024-09-30 22:08 |  |  | 2.761 | 101.2314 | Na
Mg | EDS | K series | 3.06 | 0.751 | 0.01771 | 4.0762 | 0.0193 | 3.7007 | MgO | 6.7586 | 0.032 | 0.12 | Forsterite | No | 2024-08-13 20:00 |  |  | 6.6 | 102.403 | Mg
Al | EDS | K series | 5.45 | 0.73 | 0.03916 | 7.4657 | 0.0225 | 6.1073 | Al2O3 | 14.1058 | 0.0424 | 0.2 | Al2O3 | Yes |  |  |  | 12.761 | 110.5384 | Al
Si | EDS | K series | 27.45 | 1.149 | 0.14236 | 23.8868 | 0.036 | 18.7724 | SiO2 | 51.1007 | 0.077 | 0.62 | Forsterite | No | 2024-08-13 20:00 |  |  | 50.621 | 100.9476 | Si
S | EDS | K series | 0.11 | 0.731 | 0.00094 | 0.1496 | 0.0087 | 0.103 | SO3 | 0.3737 | 0.0217 | 0 | FeS2 | Yes |  |  |  | 0.354 | 105.565 | S
K | EDS | K series | 0.17 | 1.023 | 0.00139 | 0.1711 | 0.0088 | 0.0966 | K2O | 0.2061 | 0.0106 | 0 | Orthoclase | No | 2024-10-02 19:44 |  |  | 0.19 | 108.4737 | K
Ca | EDS | K series | 7.61 | 1.004 | 0.06528 | 7.5725 | 0.0219 | 4.1703 | CaO | 10.5953 | 0.0306 | 0.14 | Diopside | No | 2024-08-13 20:00 |  |  | 10.74 | 98.6527 | Ca
Ti | EDS | K series | 0.94 | 0.806 | 0.00939 | 1.1641 | 0.0144 | 0.5364 | TiO2 | 1.9417 | 0.024 | 0.02 | Ti | Yes |  |  |  | 1.96 | 99.06633 | Ti
Mn | EDS | K series | 0.14 | 0.814 | 0.00136 | 0.167 | 0.0145 | 0.0671 | MnO | 0.2156 | 0.0187 | 0 | Mn | Yes |  |  |  | 0.22 | 98 | Mn
Fe | EDS | K series | 8.58 | 0.918 | 0.07796 | 9.344 | 0.0366 | 3.693 | FeO | 12.0209 | 0.0471 | 0.12 | Fayalite | No | 2024-08-13 20:00 |  |  | 12.141 | 99.01079 | Fe
Total | [5 empty] | 100.1134 |  | 100 |  | 100.1134 |  | 1.29 (Cation sum)
JDF_g2_fri_noon_7_WDS_end_2_WDS
Element | Signal Type | Line | Apparent Concentration | Intensity Correction | k Ratio | Wt% | Wt% Sigma | Atomic % | Oxide | Oxide % | Oxide % Sigma | Number of Ions | Standard Name | Factory Standard | Standardization Date | Beam Current (nA)
O |  | K series |  |  |  | 44.0338 |  | 60.7599 |  |  |  | 2
Na | EDS | K series | 1.58 | 0.761 | 0.0062 | 2.0735 | 0.0205 | 1.9911 | Na2O | 2.795 | 0.0276 | 0.07 | Jadeite | No | 2024-09-30 22:08 |  |  | 2.761 | 101.2314 | Na
Mg | EDS | K series | 3.06 | 0.751 | 0.01771 | 4.0762 | 0.0193 | 3.7013 | MgO | 6.7586 | 0.032 | 0.12 | Forsterite | No | 2024-08-13 20:00 |  |  | 6.6 | 102.403 | Mg
Al | EDS | K series | 5.45 | 0.73 | 0.03916 | 7.4658 | 0.0225 | 6.1084 | Al2O3 | 14.106 | 0.0424 | 0.2 | Al2O3 | Yes |  |  |  | 12.761 | 110.5399 | Al
Si | EDS | K series | 27.45 | 1.149 | 0.14236 | 23.8875 | 0.036 | 18.7761 | SiO2 | 51.1022 | 0.077 | 0.62 | Forsterite | No | 2024-08-13 20:00 |  |  | 50.621 | 100.9506 | Si
S | WDS | Kα | 0.12 | 0.863 | 0.00095 | 0.143 | 0.0032 | 0.0984 | SO3 | 0.357 | 0.008 | 0 | MAC - Pentlandite | No | 2024-11-19 10:32 | 100.183 |  | 0.354 | 100.8475 | S
K | EDS | K series | 0.17 | 1.023 | 0.00139 | 0.1711 | 0.0088 | 0.0966 | K2O | 0.2061 | 0.0106 | 0 | Orthoclase | No | 2024-10-02 19:44 |  |  | 0.19 | 108.4737 | K
Ca | EDS | K series | 7.61 | 1.004 | 0.06528 | 7.5724 | 0.0219 | 4.1709 | CaO | 10.5951 | 0.0306 | 0.14 | Diopside | No | 2024-08-13 20:00 |  |  | 10.74 | 98.65084 | Ca
Ti | EDS | K series | 0.94 | 0.806 | 0.00939 | 1.1641 | 0.0144 | 0.5365 | TiO2 | 1.9417 | 0.024 | 0.02 | Ti | Yes |  |  |  | 1.96 | 99.06633 | Ti
Mn | EDS | K series | 0.14 | 0.814 | 0.00136 | 0.167 | 0.0145 | 0.0671 | MnO | 0.2157 | 0.0187 | 0 | Mn | Yes |  |  |  | 0.22 | 98.04545 | Mn
Fe | EDS | K series | 8.58 | 0.918 | 0.07796 | 9.344 | 0.0366 | 3.6936 | FeO | 12.0208 | 0.0471 | 0.12 | Fayalite | No | 2024-08-13 20:00 |  |  | 12.141 | 99.00997 | Fe
Total | [5 empty] | 100.0983 |  | 100 |  | 100.0983 |  | 1.29 (Cation sum)
JDF_g2_fri_aftnoon_8
Element | Signal Type | Line | Apparent Concentration | Intensity Correction | k Ratio | Wt% | Wt% Sigma | Atomic % | Oxide | Oxide % | Oxide % Sigma | Number of Ions | Standard Name | Factory Standard | Standardization Date | Beam Current (nA)
O |  | K series |  |  |  | 43.7725 |  | 60.7542 |  |  |  | 2
Na | EDS | K series | 1.6 | 0.761 | 0.00627 | 2.0964 | 0.0205 | 2.0249 | Na2O | 2.8259 | 0.0276 | 0.07 | Jadeite | No | 2024-09-30 22:08 |  |  | 2.761 | 102.3506 | Na
Mg | EDS | K series | 3.03 | 0.751 | 0.0175 | 4.0311 | 0.0193 | 3.6819 | MgO | 6.6839 | 0.0319 | 0.12 | Forsterite | No | 2024-08-13 20:00 |  |  | 6.6 | 101.2712 | Mg
Al | EDS | K series | 5.42 | 0.73 | 0.03891 | 7.4196 | 0.0224 | 6.1062 | Al2O3 | 14.0188 | 0.0423 | 0.2 | Al2O3 | Yes |  |  |  | 12.761 | 109.8566 | Al
Si | EDS | K series | 27.24 | 1.149 | 0.14127 | 23.7046 | 0.0358 | 18.7418 | SiO2 | 50.7109 | 0.0767 | 0.62 | Forsterite | No | 2024-08-13 20:00 |  |  | 50.621 | 100.1776 | Si
S | EDS | K series | 0.12 | 0.731 | 0.00105 | 0.1672 | 0.0087 | 0.1158 | SO3 | 0.4174 | 0.0216 | 0 | FeS2 | Yes |  |  |  | 0.354 | 117.9096 | S
K | EDS | K series | 0.17 | 1.023 | 0.00138 | 0.1702 | 0.0087 | 0.0967 | K2O | 0.205 | 0.0105 | 0 | Orthoclase | No | 2024-10-02 19:44 |  |  | 0.19 | 107.8947 | K
Ca | EDS | K series | 7.57 | 1.004 | 0.06497 | 7.5367 | 0.0218 | 4.1756 | CaO | 10.5452 | 0.0305 | 0.14 | Diopside | No | 2024-08-13 20:00 |  |  | 10.74 | 98.18622 | Ca
Ti | EDS | K series | 0.94 | 0.806 | 0.00944 | 1.1706 | 0.0144 | 0.5427 | TiO2 | 1.9526 | 0.024 | 0.02 | Ti | Yes |  |  |  | 1.96 | 99.62245 | Ti
Mn | EDS | K series | 0.14 | 0.814 | 0.00141 | 0.173 | 0.0144 | 0.0699 | MnO | 0.2233 | 0.0187 | 0 | Mn | Yes |  |  |  | 0.22 | 101.5 | Mn
Fe | EDS | K series | 8.52 | 0.918 | 0.07743 | 9.2809 | 0.0364 | 3.6903 | FeO | 11.9397 | 0.0469 | 0.12 | Fayalite | No | 2024-08-13 20:00 |  |  | 12.141 | 98.34198 | Fe
Total | [5 empty] | 99.5228 |  | 100 |  | 99.5228 |  | 1.29 (Cation sum)
JDF_g2_fri_aftnoon_9
Element | Signal Type | Line | Apparent Concentration | Intensity Correction | k Ratio | Wt% | Wt% Sigma | Atomic % | Oxide | Oxide % | Oxide % Sigma | Number of Ions | Standard Name | Factory Standard | Standardization Date | Beam Current (nA)
O |  | K series |  |  |  | 43.8792 |  | 60.7641 |  |  |  | 2
Na | EDS | K series | 1.58 | 0.761 | 0.00621 | 2.0772 | 0.0205 | 2.0018 | Na2O | 2.7999 | 0.0276 | 0.07 | Jadeite | No | 2024-09-30 22:08 |  |  | 2.761 | 101.4089 | Na
Mg | EDS | K series | 3.05 | 0.751 | 0.01762 | 4.0568 | 0.0193 | 3.6969 | MgO | 6.7264 | 0.0319 | 0.12 | Forsterite | No | 2024-08-13 20:00 |  |  | 6.6 | 101.9152 | Mg
Al | EDS | K series | 5.44 | 0.73 | 0.03909 | 7.4528 | 0.0224 | 6.1197 | Al2O3 | 14.0816 | 0.0423 | 0.2 | Al2O3 | Yes |  |  |  | 12.761 | 110.3487 | Al
Si | EDS | K series | 27.27 | 1.149 | 0.14139 | 23.7298 | 0.0358 | 18.7192 | SiO2 | 50.7649 | 0.0767 | 0.62 | Forsterite | No | 2024-08-13 20:00 |  |  | 50.621 | 100.2843 | Si
S | EDS | K series | 0.13 | 0.731 | 0.00115 | 0.183 | 0.0087 | 0.1265 | SO3 | 0.457 | 0.0216 | 0 | FeS2 | Yes |  |  |  | 0.354 | 129.096 | S
K | EDS | K series | 0.18 | 1.023 | 0.00141 | 0.1734 | 0.0087 | 0.0983 | K2O | 0.2089 | 0.0105 | 0 | Orthoclase | No | 2024-10-02 19:44 |  |  | 0.19 | 109.9474 | K
Ca | EDS | K series | 7.59 | 1.004 | 0.06511 | 7.5532 | 0.0218 | 4.1753 | CaO | 10.5683 | 0.0305 | 0.14 | Diopside | No | 2024-08-13 20:00 |  |  | 10.74 | 98.4013 | Ca
Ti | EDS | K series | 0.95 | 0.806 | 0.00952 | 1.1811 | 0.0144 | 0.5463 | TiO2 | 1.9701 | 0.024 | 0.02 | Ti | Yes |  |  |  | 1.96 | 100.5153 | Ti
Mn | EDS | K series | 0.13 | 0.814 | 0.00133 | 0.1629 | 0.0145 | 0.0657 | MnO | 0.2104 | 0.0187 | 0 | Mn | Yes |  |  |  | 0.22 | 95.63636 | Mn
Fe | EDS | K series | 8.53 | 0.918 | 0.07752 | 9.2919 | 0.0364 | 3.6862 | FeO | 11.9538 | 0.0469 | 0.12 | Fayalite | No | 2024-08-13 20:00 |  |  | 12.141 | 98.45812 | Fe
Total | [5 empty] | 99.7414 |  | 100 |  | 99.7414 |  | 1.29 (Cation sum)
JDF_g2_fri_aftnoon_10
Element | Signal Type | Line | Apparent Concentration | Intensity Correction | k Ratio | Wt% | Wt% Sigma | Atomic % | Oxide | Oxide % | Oxide % Sigma | Number of Ions | Standard Name | Factory Standard | Standardization Date | Beam Current (nA)
O |  | K series |  |  |  | 43.813 |  | 60.7638 |  |  |  | 2
Na | EDS | K series | 1.58 | 0.761 | 0.00619 | 2.0723 | 0.0205 | 2 | Na2O | 2.7933 | 0.0277 | 0.07 | Jadeite | No | 2024-09-30 22:08 |  |  | 2.761 | 101.1699 | Na
Mg | EDS | K series | 3.04 | 0.751 | 0.01758 | 4.0466 | 0.0193 | 3.6932 | MgO | 6.7095 | 0.032 | 0.12 | Forsterite | No | 2024-08-13 20:00 |  |  | 6.6 | 101.6591 | Mg
Al | EDS | K series | 5.43 | 0.73 | 0.03899 | 7.4323 | 0.0224 | 6.112 | Al2O3 | 14.0429 | 0.0423 | 0.2 | Al2O3 | Yes |  |  |  | 12.761 | 110.0455 | Al
Si | EDS | K series | 27.31 | 1.149 | 0.14162 | 23.7628 | 0.0359 | 18.7734 | SiO2 | 50.8354 | 0.0767 | 0.62 | Forsterite | No | 2024-08-13 20:00 |  |  | 50.621 | 100.4235 | Si
S | EDS | K series | 0.11 | 0.731 | 0.00097 | 0.1545 | 0.0087 | 0.1069 | SO3 | 0.3857 | 0.0217 | 0 | FeS2 | Yes |  |  |  | 0.354 | 108.9548 | S
K | EDS | K series | 0.18 | 1.023 | 0.00146 | 0.1796 | 0.0088 | 0.1019 | K2O | 0.2163 | 0.0105 | 0 | Orthoclase | No | 2024-10-02 19:44 |  |  | 0.19 | 113.8421 | K
Ca | EDS | K series | 7.53 | 1.004 | 0.06465 | 7.5008 | 0.0218 | 4.1526 | CaO | 10.495 | 0.0305 | 0.14 | Diopside | No | 2024-08-13 20:00 |  |  | 10.74 | 97.71881 | Ca
Ti | EDS | K series | 0.93 | 0.806 | 0.00932 | 1.1559 | 0.0144 | 0.5354 | TiO2 | 1.928 | 0.0239 | 0.02 | Ti | Yes |  |  |  | 1.96 | 98.36735 | Ti
Mn | EDS | K series | 0.15 | 0.814 | 0.00147 | 0.1811 | 0.0145 | 0.0731 | MnO | 0.2338 | 0.0187 | 0 | Mn | Yes |  |  |  | 0.22 | 106.2727 | Mn
Fe | EDS | K series | 8.52 | 0.918 | 0.07744 | 9.2812 | 0.0365 | 3.6876 | FeO | 11.9401 | 0.0469 | 0.12 | Fayalite | No | 2024-08-13 20:00 |  |  | 12.141 | 98.34528 | Fe
Total | [5 empty] | 99.58 |  | 100 |  | 99.5799 |  | 1.29 (Cation sum)
KL2-G_fri_aftnoon_4
Element | Signal Type | Line | Apparent Concentration | Intensity Correction | k Ratio | Wt% | Wt% Sigma | Atomic % | Oxide | Oxide % | Oxide % Sigma | Number of Ions | Standard Name | Factory Standard | Standardization Date | Beam Current (nA)
O |  | K series |  |  |  | 44.0245 |  | 60.8199 |  |  |  | 2 | [5 empty] | Ross |  | MPIDING |  | Jochum |  | UCB_PREF
Na | EDS | K series | 1.38 | 0.769 | 0.0054 | 1.7881 | 0.0197 | 1.7191 | Na2O | 2.4103 | 0.0265 | 0.06 | Jadeite | No | 2024-09-30 22:08 |  | Na | 2.28 | 105.7149 | 2.35 | 102.566 | 2.24 | 107.6027 | 2.344415517 | 102.8103
Mg | EDS | K series | 3.37 | 0.761 | 0.01949 | 4.4256 | 0.0198 | 4.0234 | MgO | 7.3379 | 0.0328 | 0.13 | Forsterite | No | 2024-08-13 20:00 |  | Mg | 7.42 | 98.89353 | 7.34 | 99.97139 | 7.35 | 99.83537 | 7.31948 | 100.2517
Al | EDS | K series | 5.35 | 0.733 | 0.03843 | 7.2955 | 0.0222 | 5.9762 | Al2O3 | 13.7843 | 0.0419 | 0.2 | Al2O3 | Yes |  |  | Al | 13.19 | 104.5057 | 13.3 | 103.6414 | 13.2 | 104.4265 | 13.5526 | 101.7096
Si | EDS | K series | 27.56 | 1.155 | 0.14293 | 23.8638 | 0.0359 | 18.7799 | SiO2 | 51.0515 | 0.0768 | 0.62 | Forsterite | No | 2024-08-13 20:00 |  | Si | 50.73 | 100.6337 | 50.3 | 101.494 | 50.5 | 101.0921 | 50.5538 | 100.9845
P | EDS | K series | 0.09 | 0.919 | 0.00049 | 0.0963 | 0.0096 | 0.0687 | P2O5 | 0.2207 | 0.022 | 0 | GaP | Yes |  |  | P | 0.27 | 81.74074 | 0.232 | 95.12931 | 0.24 | 91.95833 | 0.2219 | 99.45922
K | EDS | K series | 0.42 | 1.024 | 0.0033 | 0.4055 | 0.0095 | 0.2292 | K2O | 0.4884 | 0.0115 | 0.01 | Orthoclase | No | 2024-10-02 19:44 |  | K | 0.49 | 99.67347 | 0.48 | 101.75 | 0.472 | 103.4746 | 0.493689 | 98.92868
Ca | EDS | K series | 7.8 | 1.003 | 0.06693 | 7.7721 | 0.0221 | 4.286 | CaO | 10.8745 | 0.0309 | 0.14 | Diopside | No | 2024-08-13 20:00 |  | Ca | 11.27 | 96.49068 | 10.9 | 99.76606 | 11 | 98.85909 | 10.8076 | 100.619
Ti | EDS | K series | 1.29 | 0.804 | 0.01294 | 1.6099 | 0.0156 | 0.7429 | TiO2 | 2.6853 | 0.026 | 0.02 | Ti | Yes |  |  | Ti | 2.56 | 104.8945 | 2.56 | 104.8945 | 2.52 | 106.5595 | 2.655 | 101.1412
Mn | EDS | K series | 0.12 | 0.812 | 0.0012 | 0.1475 | 0.0143 | 0.0593 | MnO | 0.1904 | 0.0185 | 0 | Mn | Yes |  |  | Mn | 0.16 | 119 | 0.165 | 115.3939 | 0.163 | 116.8098 | 0.16707 | 113.9642
Fe | EDS | K series | 7.63 | 0.916 | 0.06932 | 8.3262 | 0.035 | 3.2953 | FeO | 10.7115 | 0.045 | 0.11 | Fayalite | No | 2024-08-13 20:00 |  | Fe | 10.87 | 98.54186 | 10.7 | 100.1075 | 10.7 | 100.1075 | 10.69089 | 100.1928
Total | [5 empty] | 99.7549 |  | 100 |  | 99.7549 |  | 1.29 (Cation sum)
KL2-G_fri_aftnoon_5
Element | Signal Type | Line | Apparent Concentration | Intensity Correction | k Ratio | Wt% | Wt% Sigma | Atomic % | Oxide | Oxide % | Oxide % Sigma | Number of Ions | Standard Name | Factory Standard | Standardization Date | Beam Current (nA)
O |  | K series |  |  |  | 44.0553 |  | 60.8197 |  |  |  | 2 | [5 empty] | Ross |  | MPIDING |  | Jochum |  | UCB_PREF
Na | EDS | K series | 1.37 | 0.769 | 0.00537 | 1.7807 | 0.0196 | 1.7108 | Na2O | 2.4003 | 0.0265 | 0.06 | Jadeite | No | 2024-09-30 22:08 |  | Na | 2.28 | 105.2763 | 2.35 | 102.1404 | 2.24 | 107.15625 | 2.344415517 | 102.3837
Mg | EDS | K series | 3.38 | 0.761 | 0.01954 | 4.4386 | 0.0198 | 4.0324 | MgO | 7.3594 | 0.0328 | 0.13 | Forsterite | No | 2024-08-13 20:00 |  | Mg | 7.42 | 99.18329 | 7.34 | 100.2643 | 7.35 | 100.1279 | 7.31948 | 100.5454
Al | EDS | K series | 5.34 | 0.733 | 0.03834 | 7.2804 | 0.0222 | 5.9596 | Al2O3 | 13.7557 | 0.0419 | 0.2 | Al2O3 | Yes |  |  | Al | 13.19 | 104.2889 | 13.3 | 103.4263 | 13.2 | 104.2098 | 13.5526 | 101.4986
Si | EDS | K series | 27.6 | 1.155 | 0.14313 | 23.8957 | 0.0359 | 18.7918 | SiO2 | 51.1198 | 0.0767 | 0.62 | Forsterite | No | 2024-08-13 20:00 |  | Si | 50.73 | 100.7684 | 50.3 | 101.6298 | 50.5 | 101.2273 | 50.5538 | 101.1196
P | EDS | K series | 0.09 | 0.919 | 0.00048 | 0.0935 | 0.0096 | 0.0667 | P2O5 | 0.2142 | 0.022 | 0 | GaP | Yes |  |  | P | 0.27 | 79.33333 | 0.232 | 92.32759 | 0.24 | 89.25 | 0.2219 | 96.52997
K | EDS | K series | 0.41 | 1.024 | 0.00325 | 0.3999 | 0.0096 | 0.2259 | K2O | 0.4817 | 0.0115 | 0.01 | Orthoclase | No | 2024-10-02 19:44 |  | K | 0.49 | 98.30612 | 0.48 | 100.3542 | 0.472 | 102.0551 | 0.493689 | 97.57155
Ca | EDS | K series | 7.81 | 1.003 | 0.06704 | 7.7848 | 0.0222 | 4.29 | CaO | 10.8923 | 0.031 | 0.14 | Diopside | No | 2024-08-13 20:00 |  | Ca | 11.27 | 96.64862 | 10.9 | 99.92936 | 11 | 99.02091 | 10.8076 | 100.7837
Ti | EDS | K series | 1.28 | 0.804 | 0.01283 | 1.5963 | 0.0156 | 0.7361 | TiO2 | 2.6627 | 0.026 | 0.02 | Ti | Yes |  |  | Ti | 2.56 | 104.0117 | 2.56 | 104.0117 | 2.52 | 105.6627 | 2.655 | 100.29
Mn | EDS | K series | 0.11 | 0.812 | 0.00108 | 0.1326 | 0.0143 | 0.0533 | MnO | 0.1712 | 0.0185 | 0 | Mn | Yes |  |  | Mn | 0.16 | 107 | 0.165 | 103.7576 | 0.163 | 105.0307 | 0.16707 | 102.472
Fe | EDS | K series | 7.67 | 0.916 | 0.06976 | 8.3788 | 0.035 | 3.3137 | FeO | 10.7791 | 0.0451 | 0.11 | Fayalite | No | 2024-08-13 20:00 |  | Fe | 10.87 | 99.16375 | 10.7 | 100.7393 | 10.7 | 100.7393 | 10.69089 | 100.8251
Total | [5 empty] | 99.8365 |  | 100 |  | 99.8365 |  | 1.29 (Cation sum)
KL2-G_fri_aftnoon_6
Element | Signal Type | Line | Apparent Concentration | Intensity Correction | k Ratio | Wt% | Wt% Sigma | Atomic % | Oxide | Oxide % | Oxide % Sigma | Number of Ions | Standard Name | Factory Standard | Standardization Date | Beam Current (nA)
O |  | K series |  |  |  | 44.0446 |  | 60.8285 |  |  |  | 2 | [5 empty] | Ross |  | MPIDING |  | Jochum |  | UCB_PREF
Na | EDS | K series | 1.36 | 0.769 | 0.00533 | 1.7644 | 0.0197 | 1.6957 | Na2O | 2.3783 | 0.0265 | 0.06 | Jadeite | No | 2024-09-30 22:08 |  | Na | 2.28 | 104.3114 | 2.35 | 101.2043 | 2.24 | 106.1741 | 2.344415517 | 101.4453
Mg | EDS | K series | 3.38 | 0.761 | 0.01955 | 4.4399 | 0.0198 | 4.0352 | MgO | 7.3617 | 0.0328 | 0.13 | Forsterite | No | 2024-08-13 20:00 |  | Mg | 7.42 | 99.21429 | 7.34 | 100.2956 | 7.35 | 100.1592 | 7.31948 | 100.5768
Al | EDS | K series | 5.34 | 0.733 | 0.03833 | 7.2776 | 0.0222 | 5.9597 | Al2O3 | 13.7505 | 0.0419 | 0.2 | Al2O3 | Yes |  |  | Al | 13.19 | 104.2494 | 13.3 | 103.3872 | 13.2 | 104.1705 | 13.5526 | 101.4602
Si | EDS | K series | 27.6 | 1.155 | 0.14311 | 23.8901 | 0.0359 | 18.7947 | SiO2 | 51.1077 | 0.0768 | 0.62 | Forsterite | No | 2024-08-13 20:00 |  | Si | 50.73 | 100.7445 | 50.3 | 101.6058 | 50.5 | 101.2034 | 50.5538 | 101.0957
P | EDS | K series | 0.08 | 0.919 | 0.00046 | 0.0894 | 0.0096 | 0.0638 | P2O5 | 0.2049 | 0.022 | 0 | GaP | Yes |  |  | P | 0.27 | 75.88889 | 0.232 | 88.31897 | 0.24 | 85.375 | 0.2219 | 92.33889
K | EDS | K series | 0.41 | 1.024 | 0.00323 | 0.3964 | 0.0095 | 0.224 | K2O | 0.4775 | 0.0115 | 0.01 | Orthoclase | No | 2024-10-02 19:44 |  | K | 0.49 | 97.44898 | 0.48 | 99.47917 | 0.472 | 101.1653 | 0.493689 | 96.72081
Ca | EDS | K series | 7.81 | 1.003 | 0.06705 | 7.7857 | 0.0221 | 4.2922 | CaO | 10.8936 | 0.031 | 0.14 | Diopside | No | 2024-08-13 20:00 |  | Ca | 11.27 | 96.66016 | 10.9 | 99.94128 | 11 | 99.03273 | 10.8076 | 100.7957
Ti | EDS | K series | 1.3 | 0.804 | 0.01301 | 1.6187 | 0.0156 | 0.7467 | TiO2 | 2.7 | 0.0261 | 0.02 | Ti | Yes |  |  | Ti | 2.56 | 105.46875 | 2.56 | 105.46875 | 2.52 | 107.1429 | 2.655 | 101.6949
Mn | EDS | K series | 0.11 | 0.812 | 0.00111 | 0.1366 | 0.0143 | 0.0549 | MnO | 0.1764 | 0.0184 | 0 | Mn | Yes |  |  | Mn | 0.16 | 110.25 | 0.165 | 106.9091 | 0.163 | 108.2209 | 0.16707 | 105.5845
Fe | EDS | K series | 7.65 | 0.916 | 0.06954 | 8.3523 | 0.0351 | 3.3046 | FeO | 10.7451 | 0.0451 | 0.11 | Fayalite | No | 2024-08-13 20:00 |  | Fe | 10.87 | 98.85097 | 10.7 | 100.4215 | 10.7 | 100.4215 | 10.69089 | 100.5071
Total | [5 empty] | 99.7957 |  | 100 |  | 99.7957 |  | 1.29 (Cation sum)
Mac_Olivine_fri_evening_4
Element | Signal Type | Line | Apparent Concentration | Intensity Correction | k Ratio | Wt% | Wt% Sigma | Atomic % | Oxide | Oxide % | Oxide % Sigma | Number of Ions | Standard Name | Factory Standard | Standardization Date | Beam Current (nA)
O |  | K series |  |  |  | 43.6766 |  | 57.1511 |  |  |  | 2 |  |  |  |  | MAC_pref |  | UCB_pref
Mg | EDS | K series | 26.28 | 0.876 | 0.15199 | 29.9861 | 0.0403 | 25.8207 | MgO | 49.719 | 0.0669 | 0.9 | Forsterite | No | 2024-08-13 20:00 |  | 50.14 | 99.16035 | 49.34420526 | 100.7596
Si | EDS | K series | 19.26 | 1.004 | 0.09989 | 19.1877 | 0.0345 | 14.3022 | SiO2 | 41.0481 | 0.0739 | 0.5 | Forsterite | No | 2024-08-13 20:00 |  | 40.4 | 101.6042 | 40.39815526 | 101.6088
Ca | EDS | K series | 0.02 | 0.984 | 0.00019 | 0.0228 | 0.0082 | 0.0119 | CaO | 0.0318 | 0.0114 | 0 | Diopside | No | 2024-08-13 20:00 |  |  | #DIV/0! | 0.0555444 | 57.2515
Mn | EDS | K series | 0.09 | 0.818 | 0.00094 | 0.1144 | 0.0137 | 0.0436 | MnO | 0.1477 | 0.0177 | 0 | Mn | Yes |  |  | 0.14 | 105.5 | 0.127634 | 115.7215
Fe | EDS | K series | 6.27 | 0.919 | 0.05695 | 6.8184 | 0.0321 | 2.5559 | FeO | 8.7717 | 0.0413 | 0.09 | Fayalite | No | 2024-08-13 20:00 |  | 8.83 | 99.33975 | 8.776821053 | 99.94165
Ni | EDS | K series | 0.27 | 0.836 | 0.00269 | 0.3216 | 0.0188 | 0.1147 | NiO | 0.4092 | 0.024 | 0 | Ni | Yes |  |  | 0.4 | 102.3 | 0.4054038 | 100.9364
Total | [5 empty] | 100.1276 |  | 100 |  | 100.1276 |  | 1.50 (Cation sum)
Mac_Forsterite_fri_evening_4
Element | Signal Type | Line | Apparent Concentration | Intensity Correction | k Ratio | Wt% | Wt% Sigma | Atomic % | Oxide | Oxide % | Oxide % Sigma | Number of Ions | Standard Name | Factory Standard | Standardization Date | Beam Current (nA)
O |  | K series |  |  |  | 43.5524 |  | 57.1204 |  |  |  | 2 |  |  |  |  | MAC_pref |  | UCB_pref
Mg | EDS | K series | 26.25 | 0.876 | 0.15181 | 29.9706 | 0.0403 | 25.867 | MgO | 49.6933 | 0.0669 | 0.91 | Forsterite | No | 2024-08-13 20:00 |  | 50.14 | 99.10909 | 49.727 | 99.93223
Si | EDS | K series | 19.12 | 1.003 | 0.09917 | 19.0612 | 0.0344 | 14.2408 | SiO2 | 40.7775 | 0.0737 | 0.5 | Forsterite | No | 2024-08-13 20:00 |  | 40.4 | 100.9344 | 40.6 | 100.4372
Ca | EDS | K series | 0.07 | 0.985 | 0.00064 | 0.0757 | 0.0083 | 0.0396 | CaO | 0.1059 | 0.0116 | 0 | Diopside | No | 2024-08-13 20:00 |  |  | #DIV/0! | 0.07 | 151.2857
Mn | EDS | K series | 0.09 | 0.818 | 0.00087 | 0.1068 | 0.0137 | 0.0408 | MnO | 0.1379 | 0.0176 | 0 | Mn | Yes |  |  | 0.14 | 98.5 | 0.12 | 114.9167
Fe | EDS | K series | 6.32 | 0.919 | 0.05743 | 6.8756 | 0.0323 | 2.5834 | FeO | 8.8454 | 0.0415 | 0.09 | Fayalite | No | 2024-08-13 20:00 |  | 8.83 | 100.1744 | 8.8187 | 100.3028
Ni | EDS | K series | 0.25 | 0.836 | 0.00253 | 0.3025 | 0.0188 | 0.1081 | NiO | 0.385 | 0.0239 | 0 | Ni | Yes |  |  | 0.4 | 96.25 | 0.391 | 98.46547
Total | [5 empty] | 99.9449 |  | 100 |  | 99.9449 |  | 1.50 (Cation sum)
Mac_Olivine_fri_night_5
Element | Signal Type | Line | Apparent Concentration | Intensity Correction | k Ratio | Wt% | Wt% Sigma | Atomic % | Oxide | Oxide % | Oxide % Sigma | Number of Ions | Standard Name | Factory Standard | Standardization Date | Beam Current (nA)
O |  | K series |  |  |  | 43.5855 |  | 57.1346 |  |  |  | 2 |  |  |  |  | MAC_pref |  | UCB_pref
Mg | EDS | K series | 26.28 | 0.876 | 0.15196 | 29.9779 | 0.0403 | 25.8601 | MgO | 49.7055 | 0.0669 | 0.91 | Forsterite | No | 2024-08-13 20:00 |  | 50.14 | 99.13343 | 49.34420526 | 100.7322
Si | EDS | K series | 19.18 | 1.004 | 0.09945 | 19.109 | 0.0345 | 14.2691 | SiO2 | 40.8796 | 0.0738 | 0.5 | Forsterite | No | 2024-08-13 20:00 |  | 40.4 | 101.1871 | 40.39815526 | 101.1917
Ca | EDS | K series | 0.04 | 0.984 | 0.00037 | 0.0443 | 0.0082 | 0.0232 | CaO | 0.062 | 0.0114 | 0 | Diopside | No | 2024-08-13 20:00 |  |  | #DIV/0! | 0.0555444 | 111.6224
Mn | EDS | K series | 0.08 | 0.818 | 0.00078 | 0.0959 | 0.0137 | 0.0366 | MnO | 0.1239 | 0.0177 | 0 | Mn | Yes |  |  | 0.14 | 88.5 | 0.127634 | 97.07445
Fe | EDS | K series | 6.27 | 0.919 | 0.05695 | 6.8181 | 0.0322 | 2.5604 | FeO | 8.7714 | 0.0414 | 0.09 | Fayalite | No | 2024-08-13 20:00 |  | 8.83 | 99.33635 | 8.776821053 | 99.93823
Ni | EDS | K series | 0.27 | 0.836 | 0.00271 | 0.3245 | 0.019 | 0.1159 | NiO | 0.4129 | 0.0241 | 0 | Ni | Yes |  |  | 0.4 | 103.225 | 0.4054038 | 101.8491
Total | [5 empty] | 99.9553 |  | 100 |  | 99.9553 |  | 1.50 (Cation sum)
Mac_Olivine_fri_night_6
Element | Signal Type | Line | Apparent Concentration | Intensity Correction | k Ratio | Wt% | Wt% Sigma | Atomic % | Oxide | Oxide % | Oxide % Sigma | Number of Ions | Standard Name | Factory Standard | Standardization Date | Beam Current (nA)
O |  | K series |  |  |  | 43.8096 |  | 57.1423 |  |  |  | 2 |  |  |  |  | MAC_pref |  | UCB_pref
Mg | EDS | K series | 26.36 | 0.876 | 0.15244 | 30.0864 | 0.0404 | 25.8244 | MgO | 49.8853 | 0.067 | 0.9 | Forsterite | No | 2024-08-13 20:00 |  | 50.14 | 99.49202 | 49.34420526 | 101.0966
Si | EDS | K series | 19.3 | 1.004 | 0.10009 | 19.2254 | 0.0345 | 14.2846 | SiO2 | 41.1287 | 0.0739 | 0.5 | Forsterite | No | 2024-08-13 20:00 |  | 40.4 | 101.8037 | 40.39815526 | 101.8084
Ca | EDS | K series | 0.05 | 0.985 | 0.00041 | 0.0486 | 0.0082 | 0.0253 | CaO | 0.068 | 0.0114 | 0 | Diopside | No | 2024-08-13 20:00 |  |  | #DIV/0! | 0.0555444 | 122.4246
Mn | EDS | K series | 0.09 | 0.818 | 0.00093 | 0.1133 | 0.0137 | 0.043 | MnO | 0.1463 | 0.0177 | 0 | Mn | Yes |  |  | 0.14 | 104.5 | 0.127634 | 114.6246
Fe | EDS | K series | 6.31 | 0.919 | 0.05736 | 6.8673 | 0.0322 | 2.5661 | FeO | 8.8346 | 0.0414 | 0.09 | Fayalite | No | 2024-08-13 20:00 |  | 8.83 | 100.0521 | 8.776821053 | 100.6583
Ni | EDS | K series | 0.27 | 0.836 | 0.00269 | 0.3216 | 0.0189 | 0.1143 | NiO | 0.4093 | 0.0241 | 0 | Ni | Yes |  |  | 0.4 | 102.325 | 0.4054038 | 100.9611
Total | [5 empty] | 100.4722 |  | 100 |  | 100.4722 |  | 1.50 (Cation sum)
Mac_Olivine_fri_night_7
Element | Signal Type | Line | Apparent Concentration | Intensity Correction | k Ratio | Wt% | Wt% Sigma | Atomic % | Oxide | Oxide % | Oxide % Sigma | Number of Ions | Standard Name | Factory Standard | Standardization Date | Beam Current (nA)
O |  | K series |  |  |  | 43.812 |  | 57.1362 |  |  |  | 2 |  |  |  |  | MAC_pref |  | UCB_pref
Mg | EDS | K series | 26.43 | 0.877 | 0.15285 | 30.1431 | 0.0404 | 25.8689 | MgO | 49.9793 | 0.0671 | 0.91 | Forsterite | No | 2024-08-13 20:00 |  | 50.14 | 99.6795 | 49.34420526 | 101.2871
Si | EDS | K series | 19.28 | 1.004 | 0.09998 | 19.2121 | 0.0346 | 14.2724 | SiO2 | 41.1002 | 0.0739 | 0.5 | Forsterite | No | 2024-08-13 20:00 |  | 40.4 | 101.7332 | 40.39815526 | 101.7378
Ca | EDS | K series | 0.03 | 0.984 | 0.00025 | 0.0297 | 0.0082 | 0.0154 | CaO | 0.0415 | 0.0115 | 0 | Diopside | No | 2024-08-13 20:00 |  |  | #DIV/0! | 0.0555444 | 74.715
Mn | EDS | K series | 0.09 | 0.818 | 0.00088 | 0.1078 | 0.0137 | 0.041 | MnO | 0.1392 | 0.0176 | 0 | Mn | Yes |  |  | 0.14 | 99.42857 | 0.127634 | 109.0618
Fe | EDS | K series | 6.27 | 0.919 | 0.05698 | 6.8219 | 0.0322 | 2.5487 | FeO | 8.7762 | 0.0414 | 0.09 | Fayalite | No | 2024-08-13 20:00 |  | 8.83 | 99.39071 | 8.776821053 | 99.99292
Ni | EDS | K series | 0.28 | 0.836 | 0.00276 | 0.3304 | 0.0189 | 0.1174 | NiO | 0.4204 | 0.0241 | 0 | Ni | Yes |  |  | 0.4 | 105.1 | 0.4054038 | 103.6991
Total | [5 empty] | 100.4569 |  | 100 |  | 100.4569 |  | 1.50 (Cation sum)
Mac_Forsterite_fri_night_5
Element | Signal Type | Line | Apparent Concentration | Intensity Correction | k Ratio | Wt% | Wt% Sigma | Atomic % | Oxide | Oxide % | Oxide % Sigma | Number of Ions | Standard Name | Factory Standard | Standardization Date | Beam Current (nA)
O |  | K series |  |  |  | 43.6578 |  | 57.1229 |  |  |  | 2 |  |  |  |  | MAC_pref |  | UCB_pref
Mg | EDS | K series | 26.27 | 0.875 | 0.15193 | 30.0163 | 0.0404 | 25.845 | MgO | 49.7691 | 0.067 | 0.9 | Forsterite | No | 2024-08-13 20:00 |  | 50.14 | 99.26027 | 49.727 | 100.0847
Si | EDS | K series | 19.18 | 1.004 | 0.09945 | 19.1133 | 0.0345 | 14.2458 | SiO2 | 40.8887 | 0.0738 | 0.5 | Forsterite | No | 2024-08-13 20:00 |  | 40.4 | 101.2097 | 40.6 | 100.7111
Ca | EDS | K series | 0.07 | 0.985 | 0.00058 | 0.0692 | 0.0083 | 0.0361 | CaO | 0.0968 | 0.0117 | 0 | Diopside | No | 2024-08-13 20:00 |  |  | #DIV/0! | 0.07 | 138.2857
Mn | EDS | K series | 0.08 | 0.818 | 0.00083 | 0.1011 | 0.0137 | 0.0385 | MnO | 0.1305 | 0.0177 | 0 | Mn | Yes |  |  | 0.14 | 93.21429 | 0.12 | 108.75
Fe | EDS | K series | 6.37 | 0.919 | 0.05793 | 6.9342 | 0.0324 | 2.5992 | FeO | 8.9207 | 0.0416 | 0.09 | Fayalite | No | 2024-08-13 20:00 |  | 8.83 | 101.0272 | 8.8187 | 101.1566
Ni | EDS | K series | 0.26 | 0.836 | 0.00264 | 0.3155 | 0.019 | 0.1125 | NiO | 0.4015 | 0.0241 | 0 | Ni | Yes |  |  | 0.4 | 100.375 | 0.391 | 102.6854
Total | [5 empty] | 100.2072 |  | 100 |  | 100.2072 |  | 1.50 (Cation sum)
Mac_Forsterite_fri_night_6
Element | Signal Type | Line | Apparent Concentration | Intensity Correction | k Ratio | Wt% | Wt% Sigma | Atomic % | Oxide | Oxide % | Oxide % Sigma | Number of Ions | Standard Name | Factory Standard | Standardization Date | Beam Current (nA)
O |  | K series |  |  |  | 43.6318 |  | 57.1072 |  |  |  | 2 |  |  |  |  | MAC_pref |  | UCB_pref
Mg | EDS | K series | 26.26 | 0.874 | 0.15186 | 30.0259 | 0.0404 | 25.8616 | MgO | 49.785 | 0.067 | 0.91 | Forsterite | No | 2024-08-13 20:00 |  | 50.14 | 99.29198 | 49.727 | 100.1166
Si | EDS | K series | 19.12 | 1.003 | 0.09916 | 19.065 | 0.0345 | 14.2143 | SiO2 | 40.7855 | 0.0738 | 0.5 | Forsterite | No | 2024-08-13 20:00 |  | 40.4 | 100.9542 | 40.6 | 100.4569
Ca | EDS | K series | 0.08 | 0.985 | 0.00069 | 0.0818 | 0.0084 | 0.0428 | CaO | 0.1145 | 0.0117 | 0 | Diopside | No | 2024-08-13 20:00 |  |  | #DIV/0! | 0.07 | 163.5714
Mn | EDS | K series | 0.09 | 0.818 | 0.00092 | 0.1126 | 0.0137 | 0.0429 | MnO | 0.1454 | 0.0177 | 0 | Mn | Yes |  |  | 0.14 | 103.8571 | 0.12 | 121.1667
Fe | EDS | K series | 6.43 | 0.919 | 0.05845 | 6.9966 | 0.0324 | 2.6234 | FeO | 9.001 | 0.0417 | 0.09 | Fayalite | No | 2024-08-13 20:00 |  | 8.83 | 101.9366 | 8.8187 | 102.0672
Ni | EDS | K series | 0.25 | 0.836 | 0.00253 | 0.3022 | 0.0189 | 0.1078 | NiO | 0.3846 | 0.024 | 0 | Ni | Yes |  |  | 0.4 | 96.15 | 0.391 | 98.36317
Total | [5 empty] | 100.216 |  | 100 |  | 100.216 |  | 1.50 (Cation sum)
Mac_Forsterite_fri_night_7
Element | Signal Type | Line | Apparent Concentration | Intensity Correction | k Ratio | Wt% | Wt% Sigma | Atomic % | Oxide | Oxide % | Oxide % Sigma | Number of Ions | Standard Name | Factory Standard | Standardization Date | Beam Current (nA)
O |  | K series |  |  |  | 43.7808 |  | 57.1336 |  |  |  | 2 |  |  |  |  | MAC_pref |  | UCB_pref
Mg | EDS | K series | 26.32 | 0.875 | 0.15221 | 30.0627 | 0.0404 | 25.8171 | MgO | 49.846 | 0.067 | 0.9 | Forsterite | No | 2024-08-13 20:00 |  | 50.14 | 99.41364 | 49.727 | 100.2393
Si | EDS | K series | 19.27 | 1.004 | 0.09991 | 19.1923 | 0.0345 | 14.2672 | SiO2 | 41.0578 | 0.0739 | 0.5 | Forsterite | No | 2024-08-13 20:00 |  | 40.4 | 101.6282 | 40.6 | 101.1276
Ca | EDS | K series | 0.08 | 0.985 | 0.00068 | 0.081 | 0.0083 | 0.0422 | CaO | 0.1134 | 0.0117 | 0 | Diopside | No | 2024-08-13 20:00 |  |  | #DIV/0! | 0.07 | 162
Mn | EDS | K series | 0.09 | 0.818 | 0.00093 | 0.1132 | 0.0138 | 0.043 | MnO | 0.1461 | 0.0178 | 0 | Mn | Yes |  |  | 0.14 | 104.3571 | 0.12 | 121.75
Fe | EDS | K series | 6.36 | 0.919 | 0.05779 | 6.9186 | 0.0324 | 2.5865 | FeO | 8.9006 | 0.0416 | 0.09 | Fayalite | No | 2024-08-13 20:00 |  | 8.83 | 100.7995 | 8.8187 | 100.9287
Ni | EDS | K series | 0.26 | 0.836 | 0.00259 | 0.3102 | 0.0189 | 0.1103 | NiO | 0.3948 | 0.0241 | 0 | Ni | Yes |  |  | 0.4 | 98.7 | 0.391 | 100.9719
Total | [5 empty] | 100.4588 |  | 100 |  | 100.4588 |  | 1.50 (Cation sum)
KL2-G_fri_night_7
Element | Signal Type | Line | Apparent Concentration | Intensity Correction | k Ratio | Wt% | Wt% Sigma | Atomic % | Oxide | Oxide % | Oxide % Sigma | Number of Ions | Standard Name | Factory Standard | Standardization Date | Beam Current (nA)
O |  | K series |  |  |  | 43.8565 |  | 60.8212 |  |  |  | 2 | [5 empty] | Ross |  | MPIDING |  | Jochum |  | UCB_PREF
Na | EDS | K series | 1.36 | 0.767 | 0.00533 | 1.7679 | 0.0196 | 1.7062 | Na2O | 2.383 | 0.0265 | 0.06 | Jadeite | No | 2024-09-30 22:08 |  | Na | 2.28 | 104.5175 | 2.35 | 101.4043 | 2.24 | 106.3839 | 2.344415517 | 101.6458
Mg | EDS | K series | 3.33 | 0.76 | 0.01928 | 4.3846 | 0.0197 | 4.0015 | MgO | 7.27 | 0.0327 | 0.13 | Forsterite | No | 2024-08-13 20:00 |  | Mg | 7.42 | 97.97844 | 7.34 | 99.04632 | 7.35 | 98.91156 | 7.31948 | 99.324
Al | EDS | K series | 5.28 | 0.733 | 0.03791 | 7.2025 | 0.0221 | 5.9227 | Al2O3 | 13.6086 | 0.0417 | 0.19 | Al2O3 | Yes |  |  | Al | 13.19 | 103.1736 | 13.3 | 102.3203 | 13.2 | 103.0955 | 13.5526 | 100.4132
Si | EDS | K series | 27.53 | 1.156 | 0.14276 | 23.8242 | 0.0358 | 18.8209 | SiO2 | 50.9667 | 0.0767 | 0.62 | Forsterite | No | 2024-08-13 20:00 |  | Si | 50.73 | 100.4666 | 50.3 | 101.3254 | 50.5 | 100.9242 | 50.5538 | 100.8168
P | EDS | K series | 0.08 | 0.919 | 0.00043 | 0.0831 | 0.0096 | 0.0595 | P2O5 | 0.1905 | 0.0219 | 0 | GaP | Yes |  |  | P | 0.27 | 70.55556 | 0.232 | 82.11207 | 0.24 | 79.375 | 0.2219 | 85.84948
K | EDS | K series | 0.42 | 1.024 | 0.00333 | 0.4089 | 0.0096 | 0.232 | K2O | 0.4925 | 0.0115 | 0.01 | Orthoclase | No | 2024-10-02 19:44 |  | K | 0.49 | 100.5102 | 0.48 | 102.6042 | 0.472 | 104.3432 | 0.493689 | 99.75916
Ca | EDS | K series | 7.82 | 1.003 | 0.06711 | 7.7927 | 0.0222 | 4.3139 | CaO | 10.9033 | 0.031 | 0.14 | Diopside | No | 2024-08-13 20:00 |  | Ca | 11.27 | 96.74623 | 10.9 | 100.0303 | 11 | 99.12091 | 10.8076 | 100.8855
Ti | EDS | K series | 1.28 | 0.804 | 0.01284 | 1.597 | 0.0156 | 0.7398 | TiO2 | 2.6639 | 0.0261 | 0.02 | Ti | Yes |  |  | Ti | 2.56 | 104.0586 | 2.56 | 104.0586 | 2.52 | 105.7103 | 2.655 | 100.3352
Mn | EDS | K series | 0.1 | 0.812 | 0.00102 | 0.1253 | 0.0144 | 0.0506 | MnO | 0.1617 | 0.0185 | 0 | Mn | Yes |  |  | Mn | 0.16 | 101.0625 | 0.165 | 98 | 0.163 | 99.20245 | 0.16707 | 96.78578
Fe | EDS | K series | 7.68 | 0.916 | 0.06982 | 8.3859 | 0.0352 | 3.3317 | FeO | 10.7883 | 0.0452 | 0.11 | Fayalite | No | 2024-08-13 20:00 |  | Fe | 10.87 | 99.24839 | 10.7 | 100.8252 | 10.7 | 100.8252 | 10.69089 | 100.9111
Total | [5 empty] | 99.4285 |  | 100 |  | 99.4285 |  | 1.29 (Cation sum)

## Standards
MAC_Fo_Alexproj_ThuMorn_12
Element | Signal Type | Line | Apparent Concentration | Intensity Correction | k Ratio | Wt% | Wt% Sigma | Atomic % | Oxide | Oxide % | Oxide % Sigma | Number of Ions | Standard Name | Factory Standard | Standardization Date | Beam Current (nA)
O |  | K series |  |  |  | 43.8014 |  | 57.1263 |  |  |  | 2
Mg | EDS | K series | 26.34 | 0.875 | 0.15233 | 30.0985 | 0.0406 | 25.8324 | MgO | 49.9054 | 0.0673 | 0.9 | Forsterite | No | 2024-08-13 20:00
Si | EDS | K series | 19.25 | 1.004 | 0.09984 | 19.1841 | 0.0346 | 14.2525 | SiO2 | 41.0402 | 0.074 | 0.5 | Forsterite | No | 2024-08-13 20:00
Ca | EDS | K series | 0.07 | 0.985 | 0.00057 | 0.0677 | 0.0084 | 0.0352 | CaO | 0.0947 | 0.0117 | 0 | Diopside | No | 2024-08-13 20:00
Mn | EDS | K series | 0.08 | 0.818 | 0.00083 | 0.1015 | 0.0138 | 0.0385 | MnO | 0.131 | 0.0178 | 0 | Mn | Yes
Fe | EDS | K series | 6.4 | 0.919 | 0.05821 | 6.9684 | 0.0325 | 2.6036 | FeO | 8.9647 | 0.0418 | 0.09 | Fayalite | No | 2024-08-13 20:00
Ni | EDS | K series | 0.26 | 0.836 | 0.00262 | 0.3137 | 0.0189 | 0.1115 | NiO | 0.3992 | 0.0241 | 0 | Ni | Yes
Total | [5 empty] | 100.5352 |  | 100 |  | 100.5352 |  | 1.50 (Cation sum)
San Carlos__Alexproj_ThuMorn_9
Element | Signal Type | Line | Apparent Concentration | Intensity Correction | k Ratio | Wt% | Wt% Sigma | Atomic % | Oxide | Oxide % | Oxide % Sigma | Number of Ions | Standard Name | Factory Standard | Standardization Date | Beam Current (nA)
O |  | K series |  |  |  | 43.7665 |  | 57.1482 |  |  |  | 2
Mg | EDS | K series | 25.74 | 0.866 | 0.14883 | 29.7018 | 0.0405 | 25.5221 | MgO | 49.2477 | 0.0672 | 0.89 | Forsterite | No | 2024-08-13 20:00
Si | EDS | K series | 19.32 | 1.005 | 0.10017 | 19.2205 | 0.0346 | 14.2964 | SiO2 | 41.1181 | 0.074 | 0.5 | Forsterite | No | 2024-08-13 20:00
Ca | EDS | K series | 0.06 | 0.986 | 0.00051 | 0.0601 | 0.0084 | 0.0313 | CaO | 0.0841 | 0.0117 | 0 | Diopside | No | 2024-08-13 20:00
Mn | EDS | K series | 0.11 | 0.819 | 0.00106 | 0.1296 | 0.0139 | 0.0493 | MnO | 0.1673 | 0.0179 | 0 | Mn | Yes
Fe | EDS | K series | 7.01 | 0.92 | 0.06375 | 7.6235 | 0.0337 | 2.8517 | FeO | 9.8075 | 0.0434 | 0.1 | Fayalite | No | 2024-08-13 20:00
Ni | EDS | K series | 0.24 | 0.836 | 0.00237 | 0.2837 | 0.019 | 0.101 | NiO | 0.361 | 0.0241 | 0 | Ni | Yes
Total | [5 empty] | 100.7858 |  | 100 |  | 100.7858 |  | 1.50 (Cation sum)
San Carlos__Alexproj_ThuMorn_10
Element | Signal Type | Line | Apparent Concentration | Intensity Correction | k Ratio | Wt% | Wt% Sigma | Atomic % | Oxide | Oxide % | Oxide % Sigma | Number of Ions | Standard Name | Factory Standard | Standardization Date | Beam Current (nA)
O |  | K series |  |  |  | 43.5296 |  | 57.1361 |  |  |  | 2
Mg | EDS | K series | 25.57 | 0.865 | 0.14786 | 29.5472 | 0.0404 | 25.522 | MgO | 48.9913 | 0.0671 | 0.89 | Forsterite | No | 2024-08-13 20:00
Si | EDS | K series | 19.18 | 1.005 | 0.09945 | 19.0881 | 0.0345 | 14.2723 | SiO2 | 40.835 | 0.0739 | 0.5 | Forsterite | No | 2024-08-13 20:00
Ca | EDS | K series | 0.07 | 0.986 | 0.00059 | 0.0696 | 0.0084 | 0.0364 | CaO | 0.0973 | 0.0117 | 0 | Diopside | No | 2024-08-13 20:00
Mn | EDS | K series | 0.1 | 0.819 | 0.00097 | 0.1189 | 0.0138 | 0.0454 | MnO | 0.1535 | 0.0179 | 0 | Mn | Yes
Fe | EDS | K series | 7.05 | 0.92 | 0.06406 | 7.6588 | 0.0337 | 2.8799 | FeO | 9.8529 | 0.0433 | 0.1 | Fayalite | No | 2024-08-13 20:00
Ni | EDS | K series | 0.25 | 0.836 | 0.00252 | 0.3015 | 0.0189 | 0.1078 | NiO | 0.3837 | 0.0241 | 0 | Ni | Yes
Total | [5 empty] | 100.3138 |  | 100 |  | 100.3138 |  | 1.50 (Cation sum)
San Carlos_c2_Alexproj_ThuMorn_1
Element | Signal Type | Line | Apparent Concentration | Intensity Correction | k Ratio | Wt% | Wt% Sigma | Atomic % | Oxide | Oxide % | Oxide % Sigma | Number of Ions | Standard Name | Factory Standard | Standardization Date | Beam Current (nA)
O |  | K series |  |  |  | 43.6852 |  | 57.1309 |  |  |  | 2
Mg | EDS | K series | 25.67 | 0.865 | 0.14843 | 29.662 | 0.0664 | 25.5276 | MgO | 49.1817 | 0.11 | 0.89 | Forsterite | No | 2024-08-13 20:00
Si | EDS | K series | 19.23 | 1.005 | 0.09973 | 19.1442 | 0.0567 | 14.2619 | SiO2 | 40.9549 | 0.1212 | 0.5 | Forsterite | No | 2024-08-13 20:00
Ca | EDS | K series | 0.08 | 0.986 | 0.00072 | 0.0845 | 0.0137 | 0.0441 | CaO | 0.1183 | 0.0192 | 0 | Diopside | No | 2024-08-13 20:00
Mn | EDS | K series | 0.1 | 0.819 | 0.00095 | 0.1162 | 0.0227 | 0.0443 | MnO | 0.1501 | 0.0293 | 0 | Mn | Yes
Fe | EDS | K series | 7.1 | 0.92 | 0.06451 | 7.7128 | 0.0553 | 2.8896 | FeO | 9.9223 | 0.0712 | 0.1 | Fayalite | No | 2024-08-13 20:00
Ni | EDS | K series | 0.24 | 0.836 | 0.00238 | 0.2852 | 0.031 | 0.1016 | NiO | 0.3629 | 0.0394 | 0 | Ni | Yes
Total | [5 empty] | 100.6901 |  | 100 |  | 100.6901 |  | 1.50 (Cation sum)
Mac_Olivine_thu_morn_1
Element | Signal Type | Line | Apparent Concentration | Intensity Correction | k Ratio | Wt% | Wt% Sigma | Atomic % | Oxide | Oxide % | Oxide % Sigma | Number of Ions | Standard Name | Factory Standard | Standardization Date | Beam Current (nA)
O |  | K series |  |  |  | 43.7438 |  | 57.1361 |  |  |  | 2
Mg | EDS | K series | 26.41 | 0.877 | 0.15273 | 30.1063 | 0.0405 | 25.8775 | MgO | 49.9183 | 0.0671 | 0.91 | Forsterite | No | 2024-08-13 20:00
Si | EDS | K series | 19.25 | 1.004 | 0.09982 | 19.182 | 0.0346 | 14.2722 | SiO2 | 41.0358 | 0.0741 | 0.5 | Forsterite | No | 2024-08-13 20:00
Ca | EDS | K series | 0.02 | 0.984 | 0.00021 | 0.0253 | 0.0082 | 0.0132 | CaO | 0.0355 | 0.0115 | 0 | Diopside | No | 2024-08-13 20:00
Mn | EDS | K series | 0.1 | 0.818 | 0.00097 | 0.1189 | 0.0137 | 0.0452 | MnO | 0.1536 | 0.0177 | 0 | Mn | Yes
Fe | EDS | K series | 6.26 | 0.919 | 0.05688 | 6.81 | 0.0323 | 2.5482 | FeO | 8.7609 | 0.0415 | 0.09 | Fayalite | No | 2024-08-13 20:00
Ni | EDS | K series | 0.25 | 0.836 | 0.00252 | 0.302 | 0.019 | 0.1075 | NiO | 0.3843 | 0.0242 | 0 | Ni | Yes
Total | [5 empty] | 100.2884 |  | 100 |  | 100.2884 |  | 1.50 (Cation sum)
Mac_Olivine_thu_morn_2
Element | Signal Type | Line | Apparent Concentration | Intensity Correction | k Ratio | Wt% | Wt% Sigma | Atomic % | Oxide | Oxide % | Oxide % Sigma | Number of Ions | Standard Name | Factory Standard | Standardization Date | Beam Current (nA)
O |  | K series |  |  |  | 43.7313 |  | 57.1302 |  |  |  | 2
Mg | EDS | K series | 26.37 | 0.876 | 0.15252 | 30.0932 | 0.0405 | 25.871 | MgO | 49.8966 | 0.0672 | 0.91 | Forsterite | No | 2024-08-13 20:00
Si | EDS | K series | 19.23 | 1.004 | 0.0997 | 19.1626 | 0.0346 | 14.2603 | SiO2 | 40.9942 | 0.0741 | 0.5 | Forsterite | No | 2024-08-13 20:00
Ca | EDS | K series | 0.03 | 0.984 | 0.00028 | 0.0328 | 0.0082 | 0.0171 | CaO | 0.0459 | 0.0114 | 0 | Diopside | No | 2024-08-13 20:00
Mn | EDS | K series | 0.09 | 0.818 | 0.00092 | 0.1121 | 0.0138 | 0.0427 | MnO | 0.1448 | 0.0178 | 0 | Mn | Yes
Fe | EDS | K series | 6.3 | 0.919 | 0.05727 | 6.8566 | 0.0322 | 2.5661 | FeO | 8.8208 | 0.0415 | 0.09 | Fayalite | No | 2024-08-13 20:00
Ni | EDS | K series | 0.26 | 0.836 | 0.00265 | 0.3164 | 0.0189 | 0.1126 | NiO | 0.4026 | 0.024 | 0 | Ni | Yes
Total | [5 empty] | 100.305 |  | 100 |  | 100.305 |  | 1.50 (Cation sum)
Mac_Olivine_thu_morn_3
Element | Signal Type | Line | Apparent Concentration | Intensity Correction | k Ratio | Wt% | Wt% Sigma | Atomic % | Oxide | Oxide % | Oxide % Sigma | Number of Ions | Standard Name | Factory Standard | Standardization Date | Beam Current (nA)
O |  | K series |  |  |  | 43.8798 |  | 57.1277 |  |  |  | 2
Mg | EDS | K series | 26.42 | 0.875 | 0.15277 | 30.1884 | 0.0406 | 25.864 | MgO | 50.0545 | 0.0673 | 0.91 | Forsterite | No | 2024-08-13 20:00
Si | EDS | K series | 19.28 | 1.003 | 0.09996 | 19.2217 | 0.0347 | 14.2553 | SiO2 | 41.1207 | 0.0742 | 0.5 | Forsterite | No | 2024-08-13 20:00
Ca | EDS | K series | 0.03 | 0.985 | 0.00024 | 0.0278 | 0.0082 | 0.0145 | CaO | 0.0389 | 0.0114 | 0 | Diopside | No | 2024-08-13 20:00
Mn | EDS | K series | 0.08 | 0.818 | 0.00083 | 0.101 | 0.0137 | 0.0383 | MnO | 0.1304 | 0.0177 | 0 | Mn | Yes
Fe | EDS | K series | 6.29 | 0.919 | 0.05714 | 6.8374 | 0.0323 | 2.5501 | FeO | 8.7961 | 0.0416 | 0.09 | Fayalite | No | 2024-08-13 20:00
Ni | EDS | K series | 0.28 | 0.836 | 0.00281 | 0.336 | 0.019 | 0.1192 | NiO | 0.4276 | 0.0242 | 0 | Ni | Yes
Cu | EDS | K series | 0.08 | 0.796 | 0.00075 | 0.0945 | 0.0207 | 0.031 | CuO | 0.1183 | 0.0259 | 0 | Cu | Yes
Total | [5 empty] | 100.6866 |  | 100 |  | 100.6866 |  | 1.50 (Cation sum)
Mac_Forsterite_thu_morn_1
Element | Signal Type | Line | Apparent Concentration | Intensity Correction | k Ratio | Wt% | Wt% Sigma | Atomic % | Oxide | Oxide % | Oxide % Sigma | Number of Ions | Standard Name | Factory Standard | Standardization Date | Beam Current (nA)
O |  | K series |  |  |  | 43.6967 |  | 57.1233 |  |  |  | 2
Mg | EDS | K series | 26.3 | 0.875 | 0.1521 | 30.0432 | 0.0405 | 25.8454 | MgO | 49.8137 | 0.0671 | 0.9 | Forsterite | No | 2024-08-13 20:00
Si | EDS | K series | 19.2 | 1.004 | 0.09955 | 19.1313 | 0.0346 | 14.2467 | SiO2 | 40.9274 | 0.074 | 0.5 | Forsterite | No | 2024-08-13 20:00
Ca | EDS | K series | 0.08 | 0.985 | 0.00069 | 0.0816 | 0.0083 | 0.0426 | CaO | 0.1142 | 0.0117 | 0 | Diopside | No | 2024-08-13 20:00
Mn | EDS | K series | 0.09 | 0.818 | 0.00086 | 0.1058 | 0.0138 | 0.0403 | MnO | 0.1366 | 0.0178 | 0 | Mn | Yes
Fe | EDS | K series | 6.36 | 0.919 | 0.05778 | 6.917 | 0.0324 | 2.5904 | FeO | 8.8986 | 0.0417 | 0.09 | Fayalite | No | 2024-08-13 20:00
Ni | EDS | K series | 0.26 | 0.836 | 0.00261 | 0.3125 | 0.019 | 0.1113 | NiO | 0.3977 | 0.0241 | 0 | Ni | Yes
Total | [5 empty] | 100.2881 |  | 100 |  | 100.2881 |  | 1.50 (Cation sum)
Mac_Forsterite_thu_morn_2
Element | Signal Type | Line | Apparent Concentration | Intensity Correction | k Ratio | Wt% | Wt% Sigma | Atomic % | Oxide | Oxide % | Oxide % Sigma | Number of Ions | Standard Name | Factory Standard | Standardization Date | Beam Current (nA)
O |  | K series |  |  |  | 43.7303 |  | 57.1267 |  |  |  | 2
Mg | EDS | K series | 26.32 | 0.875 | 0.15219 | 30.0602 | 0.0405 | 25.8417 | MgO | 49.842 | 0.0671 | 0.9 | Forsterite | No | 2024-08-13 20:00
Si | EDS | K series | 19.22 | 1.004 | 0.09967 | 19.1541 | 0.0346 | 14.2535 | SiO2 | 40.976 | 0.074 | 0.5 | Forsterite | No | 2024-08-13 20:00
Ca | EDS | K series | 0.06 | 0.985 | 0.00055 | 0.0649 | 0.0084 | 0.0338 | CaO | 0.0908 | 0.0117 | 0 | Diopside | No | 2024-08-13 20:00
Mn | EDS | K series | 0.07 | 0.818 | 0.00074 | 0.0905 | 0.0137 | 0.0344 | MnO | 0.1168 | 0.0177 | 0 | Mn | Yes
Fe | EDS | K series | 6.39 | 0.919 | 0.05813 | 6.959 | 0.0325 | 2.6043 | FeO | 8.9526 | 0.0418 | 0.09 | Fayalite | No | 2024-08-13 20:00
Ni | EDS | K series | 0.25 | 0.836 | 0.00248 | 0.2963 | 0.0188 | 0.1055 | NiO | 0.3771 | 0.0239 | 0 | Ni | Yes
Total | [5 empty] | 100.3553 |  | 100 |  | 100.3553 |  | 1.50 (Cation sum)
Mac_Forsterite_thu_morn_3
Element | Signal Type | Line | Apparent Concentration | Intensity Correction | k Ratio | Wt% | Wt% Sigma | Atomic % | Oxide | Oxide % | Oxide % Sigma | Number of Ions | Standard Name | Factory Standard | Standardization Date | Beam Current (nA)
O |  | K series |  |  |  | 43.7913 |  | 57.137 |  |  |  | 2
Mg | EDS | K series | 26.28 | 0.875 | 0.15198 | 30.0414 | 0.0405 | 25.7942 | MgO | 49.8108 | 0.0672 | 0.9 | Forsterite | No | 2024-08-13 20:00
Si | EDS | K series | 19.28 | 1.004 | 0.09998 | 19.2049 | 0.0346 | 14.2739 | SiO2 | 41.0847 | 0.074 | 0.5 | Forsterite | No | 2024-08-13 20:00
Ca | EDS | K series | 0.07 | 0.985 | 0.00061 | 0.0725 | 0.0083 | 0.0377 | CaO | 0.1014 | 0.0117 | 0 | Diopside | No | 2024-08-13 20:00
Mn | EDS | K series | 0.07 | 0.818 | 0.00075 | 0.0912 | 0.0138 | 0.0346 | MnO | 0.1177 | 0.0178 | 0 | Mn | Yes
Fe | EDS | K series | 6.42 | 0.919 | 0.05832 | 6.9803 | 0.0325 | 2.6091 | FeO | 8.9801 | 0.0418 | 0.09 | Fayalite | No | 2024-08-13 20:00
Ni | EDS | K series | 0.27 | 0.836 | 0.00267 | 0.319 | 0.0189 | 0.1134 | NiO | 0.406 | 0.0241 | 0 | Ni | Yes
Total | [5 empty] | 100.5006 |  | 100 |  | 100.5006 |  | 1.50 (Cation sum)
KL2-G_thu_morn_1
Element | Signal Type | Line | Apparent Concentration | Intensity Correction | k Ratio | Wt% | Wt% Sigma | Atomic % | Oxide | Oxide % | Oxide % Sigma | Number of Ions | Standard Name | Factory Standard | Standardization Date | Beam Current (nA)
O |  | K series |  |  |  | 43.7342 |  | 60.8299 |  |  |  | 2
Na | EDS | K series | 1.34 | 0.767 | 0.00525 | 1.744 | 0.0196 | 1.6881 | Na2O | 2.3508 | 0.0264 | 0.06 | Jadeite | No | 2024-09-30 22:08
Mg | EDS | K series | 3.32 | 0.76 | 0.01919 | 4.3658 | 0.0197 | 3.996 | MgO | 7.2387 | 0.0327 | 0.13 | Forsterite | No | 2024-08-13 20:00
Al | EDS | K series | 5.27 | 0.733 | 0.03786 | 7.1926 | 0.0222 | 5.932 | Al2O3 | 13.5899 | 0.0419 | 0.2 | Al2O3 | Yes
Si | EDS | K series | 27.4 | 1.155 | 0.14209 | 23.7165 | 0.0359 | 18.791 | SiO2 | 50.7364 | 0.0767 | 0.62 | Forsterite | No | 2024-08-13 20:00
P | EDS | K series | 0.09 | 0.919 | 0.00052 | 0.102 | 0.0096 | 0.0733 | P2O5 | 0.2338 | 0.0219 | 0 | GaP | Yes
K | EDS | K series | 0.41 | 1.024 | 0.0033 | 0.405 | 0.0096 | 0.2305 | K2O | 0.4879 | 0.0116 | 0.01 | Orthoclase | No | 2024-10-02 19:44
Ca | EDS | K series | 7.79 | 1.004 | 0.06685 | 7.761 | 0.0222 | 4.309 | CaO | 10.859 | 0.0311 | 0.14 | Diopside | No | 2024-08-13 20:00
Ti | EDS | K series | 1.3 | 0.804 | 0.01302 | 1.6192 | 0.0157 | 0.7522 | TiO2 | 2.7008 | 0.0261 | 0.02 | Ti | Yes
Mn | EDS | K series | 0.12 | 0.812 | 0.00123 | 0.1516 | 0.0144 | 0.0614 | MnO | 0.1957 | 0.0186 | 0 | Mn | Yes
Fe | EDS | K series | 7.67 | 0.916 | 0.06972 | 8.3735 | 0.0352 | 3.3365 | FeO | 10.7723 | 0.0453 | 0.11 | Fayalite | No | 2024-08-13 20:00
Total | [5 empty] | 99.1653 |  | 100 |  | 99.1653 |  | 1.29 (Cation sum)
KL2-G_thu_morn_2
Element | Signal Type | Line | Apparent Concentration | Intensity Correction | k Ratio | Wt% | Wt% Sigma | Atomic % | Oxide | Oxide % | Oxide % Sigma | Number of Ions | Standard Name | Factory Standard | Standardization Date | Beam Current (nA)
O |  | K series |  |  |  | 43.6789 |  | 60.8246 |  |  |  | 2
Na | EDS | K series | 1.32 | 0.767 | 0.0052 | 1.727 | 0.0195 | 1.6736 | Na2O | 2.3279 | 0.0263 | 0.06 | Jadeite | No | 2024-09-30 22:08
Mg | EDS | K series | 3.33 | 0.76 | 0.01923 | 4.3738 | 0.0197 | 4.0081 | MgO | 7.252 | 0.0326 | 0.13 | Forsterite | No | 2024-08-13 20:00
Al | EDS | K series | 5.27 | 0.733 | 0.03787 | 7.1938 | 0.0221 | 5.94 | Al2O3 | 13.5922 | 0.0418 | 0.2 | Al2O3 | Yes
Si | EDS | K series | 27.37 | 1.155 | 0.14191 | 23.6875 | 0.0358 | 18.7901 | SiO2 | 50.6743 | 0.0767 | 0.62 | Forsterite | No | 2024-08-13 20:00
P | EDS | K series | 0.08 | 0.919 | 0.00044 | 0.0864 | 0.0096 | 0.0621 | P2O5 | 0.198 | 0.0219 | 0 | GaP | Yes
K | EDS | K series | 0.42 | 1.024 | 0.00333 | 0.4087 | 0.0096 | 0.2328 | K2O | 0.4923 | 0.0115 | 0.01 | Orthoclase | No | 2024-10-02 19:44
Ca | EDS | K series | 7.83 | 1.004 | 0.0672 | 7.8016 | 0.0222 | 4.3367 | CaO | 10.9159 | 0.0311 | 0.14 | Diopside | No | 2024-08-13 20:00
Ti | EDS | K series | 1.29 | 0.804 | 0.01295 | 1.6106 | 0.0156 | 0.7491 | TiO2 | 2.6865 | 0.0261 | 0.02 | Ti | Yes
Mn | EDS | K series | 0.11 | 0.812 | 0.00108 | 0.1335 | 0.0144 | 0.0541 | MnO | 0.1724 | 0.0186 | 0 | Mn | Yes
Fe | EDS | K series | 7.64 | 0.916 | 0.06947 | 8.3438 | 0.0352 | 3.3286 | FeO | 10.7342 | 0.0453 | 0.11 | Fayalite | No | 2024-08-13 20:00
Total | [5 empty] | 99.0455 |  | 100 |  | 99.0455 |  | 1.29 (Cation sum)
KL2-G_thu_morn_3
Element | Signal Type | Line | Apparent Concentration | Intensity Correction | k Ratio | Wt% | Wt% Sigma | Atomic % | Oxide | Oxide % | Oxide % Sigma | Number of Ions | Standard Name | Factory Standard | Standardization Date | Beam Current (nA)
O |  | K series |  |  |  | 43.6889 |  | 60.8253 |  |  |  | 2
Na | EDS | K series | 1.33 | 0.767 | 0.00523 | 1.7372 | 0.0196 | 1.6832 | Na2O | 2.3417 | 0.0264 | 0.06 | Jadeite | No | 2024-09-30 22:08
Mg | EDS | K series | 3.32 | 0.761 | 0.0192 | 4.366 | 0.0197 | 4.0001 | MgO | 7.2392 | 0.0327 | 0.13 | Forsterite | No | 2024-08-13 20:00
Al | EDS | K series | 5.3 | 0.733 | 0.03805 | 7.2267 | 0.0221 | 5.9659 | Al2O3 | 13.6543 | 0.0418 | 0.2 | Al2O3 | Yes
Si | EDS | K series | 27.36 | 1.155 | 0.1419 | 23.6941 | 0.0359 | 18.7913 | SiO2 | 50.6885 | 0.0767 | 0.62 | Forsterite | No | 2024-08-13 20:00
P | EDS | K series | 0.08 | 0.919 | 0.00044 | 0.0854 | 0.0096 | 0.0614 | P2O5 | 0.1956 | 0.0219 | 0 | GaP | Yes
K | EDS | K series | 0.41 | 1.024 | 0.00328 | 0.403 | 0.0096 | 0.2296 | K2O | 0.4854 | 0.0115 | 0.01 | Orthoclase | No | 2024-10-02 19:44
Ca | EDS | K series | 7.8 | 1.004 | 0.06697 | 7.7752 | 0.0222 | 4.3211 | CaO | 10.8789 | 0.0311 | 0.14 | Diopside | No | 2024-08-13 20:00
Ti | EDS | K series | 1.28 | 0.804 | 0.0128 | 1.5929 | 0.0156 | 0.7407 | TiO2 | 2.657 | 0.0261 | 0.02 | Ti | Yes
Mn | EDS | K series | 0.1 | 0.812 | 0.00103 | 0.1264 | 0.0144 | 0.0512 | MnO | 0.1632 | 0.0186 | 0 | Mn | Yes
Fe | EDS | K series | 7.65 | 0.916 | 0.06952 | 8.3497 | 0.0352 | 3.3303 | FeO | 10.7418 | 0.0452 | 0.11 | Fayalite | No | 2024-08-13 20:00
Total | [5 empty] | 99.0456 |  | 100 |  | 99.0456 |  | 1.29 (Cation sum)
JDF_g2_thu_morn_1
Element | Signal Type | Line | Apparent Concentration | Intensity Correction | k Ratio | Wt% | Wt% Sigma | Atomic % | Oxide | Oxide % | Oxide % Sigma | Number of Ions | Standard Name | Factory Standard | Standardization Date | Beam Current (nA)
O |  | K series |  |  |  | 43.875 |  | 60.7416 |  |  |  | 2
Na | EDS | K series | 1.59 | 0.76 | 0.00623 | 2.0883 | 0.0205 | 2.0119 | Na2O | 2.8149 | 0.0277 | 0.07 | Jadeite | No | 2024-09-30 22:08
Mg | EDS | K series | 3.02 | 0.75 | 0.01747 | 4.0263 | 0.0193 | 3.6681 | MgO | 6.6758 | 0.032 | 0.12 | Forsterite | No | 2024-08-13 20:00
Al | EDS | K series | 5.46 | 0.73 | 0.03923 | 7.4822 | 0.0225 | 6.1421 | Al2O3 | 14.1371 | 0.0425 | 0.2 | Al2O3 | Yes
Si | EDS | K series | 27.27 | 1.148 | 0.14141 | 23.7467 | 0.036 | 18.7273 | SiO2 | 50.801 | 0.077 | 0.62 | Forsterite | No | 2024-08-13 20:00
S | EDS | K series | 0.1 | 0.731 | 0.0009 | 0.1424 | 0.0086 | 0.0984 | SO3 | 0.3556 | 0.0216 | 0 | FeS2 | Yes
K | EDS | K series | 0.18 | 1.023 | 0.00141 | 0.1737 | 0.0088 | 0.0984 | K2O | 0.2092 | 0.0106 | 0 | Orthoclase | No | 2024-10-02 19:44
Ca | EDS | K series | 7.63 | 1.005 | 0.06552 | 7.5995 | 0.0219 | 4.1997 | CaO | 10.633 | 0.0307 | 0.14 | Diopside | No | 2024-08-13 20:00
Ti | EDS | K series | 0.95 | 0.806 | 0.00947 | 1.1747 | 0.0145 | 0.5432 | TiO2 | 1.9593 | 0.0242 | 0.02 | Ti | Yes
Mn | EDS | K series | 0.14 | 0.814 | 0.00138 | 0.1693 | 0.0146 | 0.0683 | MnO | 0.2186 | 0.0188 | 0 | Mn | Yes
Fe | EDS | K series | 8.57 | 0.918 | 0.07786 | 9.3317 | 0.0367 | 3.7011 | FeO | 12.0051 | 0.0473 | 0.12 | Fayalite | No | 2024-08-13 20:00
Total | [5 empty] | 99.8098 |  | 100 |  | 99.8098 |  | 1.29 (Cation sum)
JDF_g2_thu_morn_2
Element | Signal Type | Line | Apparent Concentration | Intensity Correction | k Ratio | Wt% | Wt% Sigma | Atomic % | Oxide | Oxide % | Oxide % Sigma | Number of Ions | Standard Name | Factory Standard | Standardization Date | Beam Current (nA)
O |  | K series |  |  |  | 43.811 |  | 60.7599 |  |  |  | 2
Na | EDS | K series | 1.57 | 0.76 | 0.00615 | 2.061 | 0.0206 | 1.9891 | Na2O | 2.7781 | 0.0277 | 0.07 | Jadeite | No | 2024-09-30 22:08
Mg | EDS | K series | 3.02 | 0.75 | 0.01748 | 4.0287 | 0.0193 | 3.6768 | MgO | 6.6798 | 0.032 | 0.12 | Forsterite | No | 2024-08-13 20:00
Al | EDS | K series | 5.43 | 0.73 | 0.03899 | 7.4375 | 0.0224 | 6.1162 | Al2O3 | 14.0526 | 0.0424 | 0.2 | Al2O3 | Yes
Si | EDS | K series | 27.23 | 1.149 | 0.14121 | 23.7052 | 0.0359 | 18.7275 | SiO2 | 50.7122 | 0.0769 | 0.62 | Forsterite | No | 2024-08-13 20:00
S | EDS | K series | 0.12 | 0.731 | 0.00107 | 0.1699 | 0.0087 | 0.1176 | SO3 | 0.4242 | 0.0216 | 0 | FeS2 | Yes
K | EDS | K series | 0.18 | 1.023 | 0.00142 | 0.1744 | 0.0088 | 0.099 | K2O | 0.2101 | 0.0106 | 0 | Orthoclase | No | 2024-10-02 19:44
Ca | EDS | K series | 7.6 | 1.005 | 0.06525 | 7.5685 | 0.0219 | 4.19 | CaO | 10.5897 | 0.0307 | 0.14 | Diopside | No | 2024-08-13 20:00
Ti | EDS | K series | 0.95 | 0.806 | 0.00945 | 1.1723 | 0.0145 | 0.5431 | TiO2 | 1.9555 | 0.0241 | 0.02 | Ti | Yes
Mn | EDS | K series | 0.13 | 0.814 | 0.00133 | 0.1628 | 0.0145 | 0.0658 | MnO | 0.2102 | 0.0188 | 0 | Mn | Yes
Fe | EDS | K series | 8.58 | 0.918 | 0.07802 | 9.3511 | 0.0367 | 3.7153 | FeO | 12.03 | 0.0472 | 0.12 | Fayalite | No | 2024-08-13 20:00
Total | [5 empty] | 99.6424 |  | 100 |  | 99.6424 |  | 1.29 (Cation sum)
JDF_g2_thu_morn_3
Element | Signal Type | Line | Apparent Concentration | Intensity Correction | k Ratio | Wt% | Wt% Sigma | Atomic % | Oxide | Oxide % | Oxide % Sigma | Number of Ions | Standard Name | Factory Standard | Standardization Date | Beam Current (nA)
O |  | K series |  |  |  | 43.9274 |  | 60.7631 |  |  |  | 2
Na | EDS | K series | 1.57 | 0.76 | 0.00618 | 2.0717 | 0.0206 | 1.9942 | Na2O | 2.7925 | 0.0277 | 0.07 | Jadeite | No | 2024-09-30 22:08
Mg | EDS | K series | 3.03 | 0.75 | 0.0175 | 4.034 | 0.0193 | 3.6721 | MgO | 6.6887 | 0.032 | 0.12 | Forsterite | No | 2024-08-13 20:00
Al | EDS | K series | 5.45 | 0.73 | 0.03918 | 7.4721 | 0.0225 | 6.1287 | Al2O3 | 14.1181 | 0.0425 | 0.2 | Al2O3 | Yes
Si | EDS | K series | 27.31 | 1.149 | 0.14163 | 23.778 | 0.036 | 18.7363 | SiO2 | 50.868 | 0.0769 | 0.62 | Forsterite | No | 2024-08-13 20:00
S | EDS | K series | 0.12 | 0.731 | 0.00105 | 0.1668 | 0.0087 | 0.1151 | SO3 | 0.4164 | 0.0217 | 0 | FeS2 | Yes
K | EDS | K series | 0.18 | 1.023 | 0.00139 | 0.1711 | 0.0088 | 0.0968 | K2O | 0.2061 | 0.0105 | 0 | Orthoclase | No | 2024-10-02 19:44
Ca | EDS | K series | 7.59 | 1.004 | 0.06518 | 7.5605 | 0.0219 | 4.1747 | CaO | 10.5785 | 0.0307 | 0.14 | Diopside | No | 2024-08-13 20:00
Ti | EDS | K series | 0.94 | 0.806 | 0.00944 | 1.1708 | 0.0145 | 0.5409 | TiO2 | 1.953 | 0.0242 | 0.02 | Ti | Yes
Mn | EDS | K series | 0.15 | 0.814 | 0.00147 | 0.1805 | 0.0146 | 0.0727 | MnO | 0.2331 | 0.0188 | 0 | Mn | Yes
Fe | EDS | K series | 8.58 | 0.918 | 0.07802 | 9.3503 | 0.0367 | 3.7053 | FeO | 12.0289 | 0.0472 | 0.12 | Fayalite | No | 2024-08-13 20:00
Total | [5 empty] | 99.8833 |  | 100 |  | 99.8833 |  | 1.29 (Cation sum)
Springwater_thu_morn_1
Element | Signal Type | Line | Apparent Concentration | Intensity Correction | k Ratio | Wt% | Wt% Sigma | Atomic % | Oxide | Oxide % | Oxide % Sigma | Number of Ions | Standard Name | Factory Standard | Standardization Date | Beam Current (nA)
O |  | K series |  |  |  | 41.8018 |  | 57.1321 |  |  |  | 2
Mg | EDS | K series | 20.83 | 0.799 | 0.12046 | 26.051 | 0.0397 | 23.4305 | MgO | 43.1945 | 0.0659 | 0.82 | Forsterite | No | 2024-08-13 20:00
Si | EDS | K series | 18.49 | 1.009 | 0.09586 | 18.3214 | 0.0339 | 14.2641 | SiO2 | 39.1947 | 0.0725 | 0.5 | Forsterite | No | 2024-08-13 20:00
Mn | EDS | K series | 0.21 | 0.826 | 0.00214 | 0.259 | 0.0149 | 0.1031 | MnO | 0.3344 | 0.0192 | 0 | Mn | Yes
Fe | EDS | K series | 12.02 | 0.928 | 0.10923 | 12.9493 | 0.0416 | 5.0702 | FeO | 16.659 | 0.0535 | 0.18 | Fayalite | No | 2024-08-13 20:00
Total | [5 empty] | 99.3825 |  | 100 |  | 99.3825 |  | 1.50 (Cation sum)
Mac_Forsterite_thu_noon_4
Element | Signal Type | Line | Apparent Concentration | Intensity Correction | k Ratio | Wt% | Wt% Sigma | Atomic % | Oxide | Oxide % | Oxide % Sigma | Number of Ions | Standard Name | Factory Standard | Standardization Date | Beam Current (nA)
O |  | K series |  |  |  | 43.4599 |  | 57.1272 |  |  |  | 2
Mg | EDS | K series | 26.17 | 0.875 | 0.15135 | 29.8881 | 0.0404 | 25.8538 | MgO | 49.5566 | 0.067 | 0.91 | Forsterite | No | 2024-08-13 20:00
Si | EDS | K series | 19.1 | 1.003 | 0.09904 | 19.0368 | 0.0345 | 14.2545 | SiO2 | 40.7252 | 0.0738 | 0.5 | Forsterite | No | 2024-08-13 20:00
Ca | EDS | K series | 0.05 | 0.985 | 0.00046 | 0.0545 | 0.0083 | 0.0286 | CaO | 0.0763 | 0.0116 | 0 | Diopside | No | 2024-08-13 20:00
Mn | EDS | K series | 0.07 | 0.818 | 0.00071 | 0.0874 | 0.0137 | 0.0334 | MnO | 0.1128 | 0.0177 | 0 | Mn | Yes
Fe | EDS | K series | 6.32 | 0.919 | 0.05745 | 6.8767 | 0.0323 | 2.5896 | FeO | 8.8468 | 0.0416 | 0.09 | Fayalite | No | 2024-08-13 20:00
Ni | EDS | K series | 0.26 | 0.836 | 0.00263 | 0.3149 | 0.0189 | 0.1128 | NiO | 0.4008 | 0.024 | 0 | Ni | Yes
Total | [5 empty] | 99.7185 |  | 100 |  | 99.7185 |  | 1.50 (Cation sum)
Mac_Olivine_thu_noon_4
Element | Signal Type | Line | Apparent Concentration | Intensity Correction | k Ratio | Wt% | Wt% Sigma | Atomic % | Oxide | Oxide % | Oxide % Sigma | Number of Ions | Standard Name | Factory Standard | Standardization Date | Beam Current (nA)
O |  | K series |  |  |  | 43.4979 |  | 57.135 |  |  |  | 2
Mg | EDS | K series | 26.23 | 0.876 | 0.15171 | 29.9261 | 0.0404 | 25.8676 | MgO | 49.6195 | 0.0669 | 0.91 | Forsterite | No | 2024-08-13 20:00
Si | EDS | K series | 19.14 | 1.004 | 0.09924 | 19.0716 | 0.0345 | 14.27 | SiO2 | 40.7997 | 0.0738 | 0.5 | Forsterite | No | 2024-08-13 20:00
Ca | EDS | K series | 0.02 | 0.984 | 0.00019 | 0.0231 | 0.0082 | 0.0121 | CaO | 0.0323 | 0.0114 | 0 | Diopside | No | 2024-08-13 20:00
Mn | EDS | K series | 0.09 | 0.818 | 0.00094 | 0.1153 | 0.0137 | 0.0441 | MnO | 0.1489 | 0.0177 | 0 | Mn | Yes
Fe | EDS | K series | 6.25 | 0.919 | 0.05678 | 6.7978 | 0.0322 | 2.558 | FeO | 8.7452 | 0.0414 | 0.09 | Fayalite | No | 2024-08-13 20:00
Ni | EDS | K series | 0.26 | 0.836 | 0.00264 | 0.3161 | 0.019 | 0.1131 | NiO | 0.4022 | 0.0242 | 0 | Ni | Yes
Total | [5 empty] | 99.7478 |  | 100 |  | 99.7478 |  | 1.50 (Cation sum)
KL2-G_thu_noon_4
Element | Signal Type | Line | Apparent Concentration | Intensity Correction | k Ratio | Wt% | Wt% Sigma | Atomic % | Oxide | Oxide % | Oxide % Sigma | Number of Ions | Standard Name | Factory Standard | Standardization Date | Beam Current (nA)
O |  | K series |  |  |  | 43.6628 |  | 60.8212 |  |  |  | 2
Na | EDS | K series | 1.36 | 0.768 | 0.00534 | 1.7712 | 0.0196 | 1.717 | Na2O | 2.3875 | 0.0264 | 0.06 | Jadeite | No | 2024-09-30 22:08
Mg | EDS | K series | 3.31 | 0.76 | 0.01917 | 4.3599 | 0.0197 | 3.9966 | MgO | 7.229 | 0.0327 | 0.13 | Forsterite | No | 2024-08-13 20:00
Al | EDS | K series | 5.28 | 0.733 | 0.03792 | 7.2036 | 0.0221 | 5.9499 | Al2O3 | 13.6107 | 0.0418 | 0.2 | Al2O3 | Yes
Si | EDS | K series | 27.38 | 1.155 | 0.14196 | 23.7015 | 0.0359 | 18.8071 | SiO2 | 50.7043 | 0.0767 | 0.62 | Forsterite | No | 2024-08-13 20:00
P | EDS | K series | 0.08 | 0.918 | 0.00043 | 0.0838 | 0.0096 | 0.0603 | P2O5 | 0.1919 | 0.022 | 0 | GaP | Yes
K | EDS | K series | 0.42 | 1.024 | 0.00332 | 0.4078 | 0.0095 | 0.2324 | K2O | 0.4913 | 0.0115 | 0.01 | Orthoclase | No | 2024-10-02 19:44
Ca | EDS | K series | 7.74 | 1.003 | 0.06643 | 7.7135 | 0.0221 | 4.289 | CaO | 10.7926 | 0.031 | 0.14 | Diopside | No | 2024-08-13 20:00
Ti | EDS | K series | 1.29 | 0.804 | 0.01287 | 1.6004 | 0.0156 | 0.7446 | TiO2 | 2.6695 | 0.0261 | 0.02 | Ti | Yes
Mn | EDS | K series | 0.1 | 0.812 | 0.001 | 0.1228 | 0.0144 | 0.0498 | MnO | 0.1586 | 0.0185 | 0 | Mn | Yes
Fe | EDS | K series | 7.65 | 0.916 | 0.06952 | 8.3498 | 0.0351 | 3.332 | FeO | 10.7418 | 0.0452 | 0.11 | Fayalite | No | 2024-08-13 20:00
Total | [5 empty] | 98.9771 |  | 100 |  | 98.9771 |  | 1.29 (Cation sum)
JDF_g2_thu_noon_4
Element | Signal Type | Line | Apparent Concentration | Intensity Correction | k Ratio | Wt% | Wt% Sigma | Atomic % | Oxide | Oxide % | Oxide % Sigma | Number of Ions | Standard Name | Factory Standard | Standardization Date | Beam Current (nA)
O |  | K series |  |  |  | 43.9891 |  | 60.7574 |  |  |  | 2
Na | EDS | K series | 1.6 | 0.761 | 0.00628 | 2.1015 | 0.0206 | 2.0199 | Na2O | 2.8327 | 0.0278 | 0.07 | Jadeite | No | 2024-09-30 22:08
Mg | EDS | K series | 3.04 | 0.751 | 0.0176 | 4.0533 | 0.0193 | 3.6841 | MgO | 6.7206 | 0.0321 | 0.12 | Forsterite | No | 2024-08-13 20:00
Al | EDS | K series | 5.44 | 0.73 | 0.03911 | 7.4565 | 0.0225 | 6.1067 | Al2O3 | 14.0885 | 0.0425 | 0.2 | Al2O3 | Yes
Si | EDS | K series | 27.41 | 1.149 | 0.14213 | 23.8509 | 0.036 | 18.7656 | SiO2 | 51.0239 | 0.077 | 0.62 | Forsterite | No | 2024-08-13 20:00
S | EDS | K series | 0.11 | 0.731 | 0.00095 | 0.151 | 0.0087 | 0.1041 | SO3 | 0.377 | 0.0217 | 0 | FeS2 | Yes
K | EDS | K series | 0.16 | 1.023 | 0.0013 | 0.1603 | 0.0088 | 0.0906 | K2O | 0.193 | 0.0106 | 0 | Orthoclase | No | 2024-10-02 19:44
Ca | EDS | K series | 7.61 | 1.004 | 0.06533 | 7.5778 | 0.022 | 4.178 | CaO | 10.6027 | 0.0307 | 0.14 | Diopside | No | 2024-08-13 20:00
Ti | EDS | K series | 0.95 | 0.806 | 0.00949 | 1.1771 | 0.0144 | 0.5431 | TiO2 | 1.9635 | 0.0241 | 0.02 | Ti | Yes
Mn | EDS | K series | 0.14 | 0.814 | 0.00143 | 0.1757 | 0.0145 | 0.0707 | MnO | 0.2268 | 0.0187 | 0 | Mn | Yes
Fe | EDS | K series | 8.54 | 0.918 | 0.07759 | 9.3003 | 0.0367 | 3.68 | FeO | 11.9647 | 0.0472 | 0.12 | Fayalite | No | 2024-08-13 20:00
Total | [5 empty] | 99.9934 |  | 100 |  | 99.9934 |  | 1.29 (Cation sum)
JDF_g2_thu_noon_4_WDS_startrun1
Element | Signal Type | Line | Apparent Concentration | Intensity Correction | k Ratio | Wt% | Wt% Sigma | Atomic % | Oxide | Oxide % | Oxide % Sigma | Number of Ions | Standard Name | Factory Standard | Standardization Date | Beam Current (nA)
O |  | K series |  |  |  | 43.9891 |  | 60.7574 |  |  |  | 2
Na | EDS | K series | 1.6 | 0.761 | 0.00628 | 2.1015 | 0.0206 | 2.0199 | Na2O | 2.8327 | 0.0278 | 0.07 | Jadeite | No | 2024-09-30 22:08
Mg | EDS | K series | 3.04 | 0.751 | 0.0176 | 4.0533 | 0.0193 | 3.6841 | MgO | 6.7206 | 0.0321 | 0.12 | Forsterite | No | 2024-08-13 20:00
Al | EDS | K series | 5.44 | 0.73 | 0.03911 | 7.4565 | 0.0225 | 6.1067 | Al2O3 | 14.0885 | 0.0425 | 0.2 | Al2O3 | Yes
Si | EDS | K series | 27.41 | 1.149 | 0.14213 | 23.8509 | 0.036 | 18.7656 | SiO2 | 51.0239 | 0.077 | 0.62 | Forsterite | No | 2024-08-13 20:00
S | EDS | K series | 0.11 | 0.731 | 0.00095 | 0.151 | 0.0087 | 0.1041 | SO3 | 0.377 | 0.0217 | 0 | FeS2 | Yes
K | EDS | K series | 0.16 | 1.023 | 0.0013 | 0.1603 | 0.0088 | 0.0906 | K2O | 0.193 | 0.0106 | 0 | Orthoclase | No | 2024-10-02 19:44
Ca | EDS | K series | 7.61 | 1.004 | 0.06533 | 7.5778 | 0.022 | 4.178 | CaO | 10.6027 | 0.0307 | 0.14 | Diopside | No | 2024-08-13 20:00
Ti | EDS | K series | 0.95 | 0.806 | 0.00949 | 1.1771 | 0.0144 | 0.5431 | TiO2 | 1.9635 | 0.0241 | 0.02 | Ti | Yes
Mn | EDS | K series | 0.14 | 0.814 | 0.00143 | 0.1757 | 0.0145 | 0.0707 | MnO | 0.2268 | 0.0187 | 0 | Mn | Yes
Fe | EDS | K series | 8.54 | 0.918 | 0.07759 | 9.3003 | 0.0367 | 3.68 | FeO | 11.9647 | 0.0472 | 0.12 | Fayalite | No | 2024-08-13 20:00
Total | [5 empty] | 99.9934 |  | 100 |  | 99.9934 |  | 1.29 (Cation sum)
JDF_g2_thu_noon_4_WDS_startrun1_WDS
Element | Signal Type | Line | Apparent Concentration | Intensity Correction | k Ratio | Wt% | Wt% Sigma | Atomic % | Oxide | Oxide % | Oxide % Sigma | Number of Ions | Standard Name | Factory Standard | Standardization Date | Beam Current (nA)
O |  | K series |  |  |  | 43.9807 |  | 60.7551 |  |  |  | 2
Na | EDS | K series | 1.6 | 0.761 | 0.00628 | 2.1015 | 0.0206 | 2.0202 | Na2O | 2.8327 | 0.0278 | 0.07 | Jadeite | No | 2024-09-30 22:08
Mg | EDS | K series | 3.04 | 0.751 | 0.0176 | 4.0533 | 0.0193 | 3.6847 | MgO | 6.7206 | 0.0321 | 0.12 | Forsterite | No | 2024-08-13 20:00
Al | EDS | K series | 5.44 | 0.73 | 0.03911 | 7.4566 | 0.0225 | 6.1077 | Al2O3 | 14.0886 | 0.0425 | 0.2 | Al2O3 | Yes
Si | EDS | K series | 27.41 | 1.149 | 0.14213 | 23.8515 | 0.036 | 18.7689 | SiO2 | 51.0251 | 0.077 | 0.62 | Forsterite | No | 2024-08-13 20:00
S | WDS | Kα | 0.13 | 0.863 | 0.00097 | 0.1449 | 0.0033 | 0.0999 | SO3 | 0.3619 | 0.0081 | 0 | MAC - Pentlandite | No | 2024-11-19 10:32 | 99.836
K | EDS | K series | 0.16 | 1.023 | 0.0013 | 0.1603 | 0.0088 | 0.0906 | K2O | 0.1931 | 0.0106 | 0 | Orthoclase | No | 2024-10-02 19:44
Ca | EDS | K series | 7.61 | 1.004 | 0.06533 | 7.5778 | 0.022 | 4.1786 | CaO | 10.6026 | 0.0307 | 0.14 | Diopside | No | 2024-08-13 20:00
Ti | EDS | K series | 0.95 | 0.806 | 0.00949 | 1.1771 | 0.0144 | 0.5431 | TiO2 | 1.9635 | 0.0241 | 0.02 | Ti | Yes
Mn | EDS | K series | 0.14 | 0.814 | 0.00143 | 0.1757 | 0.0145 | 0.0707 | MnO | 0.2268 | 0.0187 | 0 | Mn | Yes
Fe | EDS | K series | 8.54 | 0.918 | 0.07759 | 9.3003 | 0.0367 | 3.6805 | FeO | 11.9646 | 0.0472 | 0.12 | Fayalite | No | 2024-08-13 20:00
Total | [5 empty] | 99.9795 |  | 100 |  | 99.9795 |  | 1.29 (Cation sum)
JDF_g2_thu_noon_4_WDS_endrun1
Element | Signal Type | Line | Apparent Concentration | Intensity Correction | k Ratio | Wt% | Wt% Sigma | Atomic % | Oxide | Oxide % | Oxide % Sigma | Number of Ions | Standard Name | Factory Standard | Standardization Date | Beam Current (nA)
O |  | K series |  |  |  | 43.9891 |  | 60.7574 |  |  |  | 2
Na | EDS | K series | 1.6 | 0.761 | 0.00628 | 2.1015 | 0.0206 | 2.0199 | Na2O | 2.8327 | 0.0278 | 0.07 | Jadeite | No | 2024-09-30 22:08
Mg | EDS | K series | 3.04 | 0.751 | 0.0176 | 4.0533 | 0.0193 | 3.6841 | MgO | 6.7206 | 0.0321 | 0.12 | Forsterite | No | 2024-08-13 20:00
Al | EDS | K series | 5.44 | 0.73 | 0.03911 | 7.4565 | 0.0225 | 6.1067 | Al2O3 | 14.0885 | 0.0425 | 0.2 | Al2O3 | Yes
Si | EDS | K series | 27.41 | 1.149 | 0.14213 | 23.8509 | 0.036 | 18.7656 | SiO2 | 51.0239 | 0.077 | 0.62 | Forsterite | No | 2024-08-13 20:00
S | EDS | K series | 0.11 | 0.731 | 0.00095 | 0.151 | 0.0087 | 0.1041 | SO3 | 0.377 | 0.0217 | 0 | FeS2 | Yes
K | EDS | K series | 0.16 | 1.023 | 0.0013 | 0.1603 | 0.0088 | 0.0906 | K2O | 0.193 | 0.0106 | 0 | Orthoclase | No | 2024-10-02 19:44
Ca | EDS | K series | 7.61 | 1.004 | 0.06533 | 7.5778 | 0.022 | 4.178 | CaO | 10.6027 | 0.0307 | 0.14 | Diopside | No | 2024-08-13 20:00
Ti | EDS | K series | 0.95 | 0.806 | 0.00949 | 1.1771 | 0.0144 | 0.5431 | TiO2 | 1.9635 | 0.0241 | 0.02 | Ti | Yes
Mn | EDS | K series | 0.14 | 0.814 | 0.00143 | 0.1757 | 0.0145 | 0.0707 | MnO | 0.2268 | 0.0187 | 0 | Mn | Yes
Fe | EDS | K series | 8.54 | 0.918 | 0.07759 | 9.3003 | 0.0367 | 3.68 | FeO | 11.9647 | 0.0472 | 0.12 | Fayalite | No | 2024-08-13 20:00
Total | [5 empty] | 99.9934 |  | 100 |  | 99.9934 |  | 1.29 (Cation sum)
JDF_g2_thu_noon_4_WDS_endrun1_WDS
Element | Signal Type | Line | Apparent Concentration | Intensity Correction | k Ratio | Wt% | Wt% Sigma | Atomic % | Oxide | Oxide % | Oxide % Sigma | Number of Ions | Standard Name | Factory Standard | Standardization Date | Beam Current (nA)
O |  | K series |  |  |  | 43.9834 |  | 60.7559 |  |  |  | 2
Na | EDS | K series | 1.6 | 0.761 | 0.00628 | 2.1015 | 0.0206 | 2.0201 | Na2O | 2.8327 | 0.0278 | 0.07 | Jadeite | No | 2024-09-30 22:08
Mg | EDS | K series | 3.04 | 0.751 | 0.0176 | 4.0533 | 0.0193 | 3.6845 | MgO | 6.7206 | 0.0321 | 0.12 | Forsterite | No | 2024-08-13 20:00
Al | EDS | K series | 5.44 | 0.73 | 0.03911 | 7.4565 | 0.0225 | 6.1074 | Al2O3 | 14.0886 | 0.0425 | 0.2 | Al2O3 | Yes
Si | EDS | K series | 27.41 | 1.149 | 0.14213 | 23.8513 | 0.036 | 18.7679 | SiO2 | 51.0248 | 0.077 | 0.62 | Forsterite | No | 2024-08-13 20:00
S | WDS | Kα | 0.13 | 0.863 | 0.00098 | 0.1469 | 0.0033 | 0.1012 | SO3 | 0.3667 | 0.0081 | 0 | MAC - Pentlandite | No | 2024-11-19 10:32 | 99.828
K | EDS | K series | 0.16 | 1.023 | 0.0013 | 0.1603 | 0.0088 | 0.0906 | K2O | 0.1931 | 0.0106 | 0 | Orthoclase | No | 2024-10-02 19:44
Ca | EDS | K series | 7.61 | 1.004 | 0.06533 | 7.5778 | 0.022 | 4.1784 | CaO | 10.6027 | 0.0307 | 0.14 | Diopside | No | 2024-08-13 20:00
Ti | EDS | K series | 0.95 | 0.806 | 0.00949 | 1.1771 | 0.0144 | 0.5431 | TiO2 | 1.9635 | 0.0241 | 0.02 | Ti | Yes
Mn | EDS | K series | 0.14 | 0.814 | 0.00143 | 0.1757 | 0.0145 | 0.0707 | MnO | 0.2268 | 0.0187 | 0 | Mn | Yes
Fe | EDS | K series | 8.54 | 0.918 | 0.07759 | 9.3003 | 0.0367 | 3.6803 | FeO | 11.9646 | 0.0472 | 0.12 | Fayalite | No | 2024-08-13 20:00
Total | [5 empty] | 99.984 |  | 100 |  | 99.984 |  | 1.29 (Cation sum)
JDF_g2_thu_noon_4_WDS_endrun1_50nA
Element | Signal Type | Line | Apparent Concentration | Intensity Correction | k Ratio | Wt% | Wt% Sigma | Atomic % | Oxide | Oxide % | Oxide % Sigma | Number of Ions | Standard Name | Factory Standard | Standardization Date | Beam Current (nA)
O |  | K series |  |  |  | 43.9891 |  | 60.7574 |  |  |  | 2
Na | EDS | K series | 1.6 | 0.761 | 0.00628 | 2.1015 | 0.0206 | 2.0199 | Na2O | 2.8327 | 0.0278 | 0.07 | Jadeite | No | 2024-09-30 22:08
Mg | EDS | K series | 3.04 | 0.751 | 0.0176 | 4.0533 | 0.0193 | 3.6841 | MgO | 6.7206 | 0.0321 | 0.12 | Forsterite | No | 2024-08-13 20:00
Al | EDS | K series | 5.44 | 0.73 | 0.03911 | 7.4565 | 0.0225 | 6.1067 | Al2O3 | 14.0885 | 0.0425 | 0.2 | Al2O3 | Yes
Si | EDS | K series | 27.41 | 1.149 | 0.14213 | 23.8509 | 0.036 | 18.7656 | SiO2 | 51.0239 | 0.077 | 0.62 | Forsterite | No | 2024-08-13 20:00
S | EDS | K series | 0.11 | 0.731 | 0.00095 | 0.151 | 0.0087 | 0.1041 | SO3 | 0.377 | 0.0217 | 0 | FeS2 | Yes
K | EDS | K series | 0.16 | 1.023 | 0.0013 | 0.1603 | 0.0088 | 0.0906 | K2O | 0.193 | 0.0106 | 0 | Orthoclase | No | 2024-10-02 19:44
Ca | EDS | K series | 7.61 | 1.004 | 0.06533 | 7.5778 | 0.022 | 4.178 | CaO | 10.6027 | 0.0307 | 0.14 | Diopside | No | 2024-08-13 20:00
Ti | EDS | K series | 0.95 | 0.806 | 0.00949 | 1.1771 | 0.0144 | 0.5431 | TiO2 | 1.9635 | 0.0241 | 0.02 | Ti | Yes
Mn | EDS | K series | 0.14 | 0.814 | 0.00143 | 0.1757 | 0.0145 | 0.0707 | MnO | 0.2268 | 0.0187 | 0 | Mn | Yes
Fe | EDS | K series | 8.54 | 0.918 | 0.07759 | 9.3003 | 0.0367 | 3.68 | FeO | 11.9647 | 0.0472 | 0.12 | Fayalite | No | 2024-08-13 20:00
Total | [5 empty] | 99.9934 |  | 100 |  | 99.9934 |  | 1.29 (Cation sum)
JDF_g2_thu_noon_4_WDS_endrun1_50nA_WDS
Element | Signal Type | Line | Apparent Concentration | Intensity Correction | k Ratio | Wt% | Wt% Sigma | Atomic % | Oxide | Oxide % | Oxide % Sigma | Number of Ions | Standard Name | Factory Standard | Standardization Date | Beam Current (nA)
O |  | K series |  |  |  | 43.9862 |  | 60.7566 |  |  |  | 2
Na | EDS | K series | 1.6 | 0.761 | 0.00628 | 2.1015 | 0.0206 | 2.02 | Na2O | 2.8327 | 0.0278 | 0.07 | Jadeite | No | 2024-09-30 22:08
Mg | EDS | K series | 3.04 | 0.751 | 0.0176 | 4.0533 | 0.0193 | 3.6843 | MgO | 6.7206 | 0.0321 | 0.12 | Forsterite | No | 2024-08-13 20:00
Al | EDS | K series | 5.44 | 0.73 | 0.03911 | 7.4565 | 0.0225 | 6.107 | Al2O3 | 14.0885 | 0.0425 | 0.2 | Al2O3 | Yes
Si | EDS | K series | 27.41 | 1.149 | 0.14213 | 23.8511 | 0.036 | 18.7667 | SiO2 | 51.0243 | 0.077 | 0.62 | Forsterite | No | 2024-08-13 20:00
S | WDS | Kα | 0.13 | 0.863 | 0.00099 | 0.1489 | 0.0047 | 0.1026 | SO3 | 0.3718 | 0.0118 | 0 | MAC - Pentlandite | No | 2024-11-19 10:32 | 49.569
K | EDS | K series | 0.16 | 1.023 | 0.0013 | 0.1603 | 0.0088 | 0.0906 | K2O | 0.1931 | 0.0106 | 0 | Orthoclase | No | 2024-10-02 19:44
Ca | EDS | K series | 7.61 | 1.004 | 0.06533 | 7.5778 | 0.022 | 4.1782 | CaO | 10.6027 | 0.0307 | 0.14 | Diopside | No | 2024-08-13 20:00
Ti | EDS | K series | 0.95 | 0.806 | 0.00949 | 1.1771 | 0.0144 | 0.5431 | TiO2 | 1.9635 | 0.0241 | 0.02 | Ti | Yes
Mn | EDS | K series | 0.14 | 0.814 | 0.00143 | 0.1757 | 0.0145 | 0.0707 | MnO | 0.2268 | 0.0187 | 0 | Mn | Yes
Fe | EDS | K series | 8.54 | 0.918 | 0.07759 | 9.3003 | 0.0367 | 3.6802 | FeO | 11.9647 | 0.0472 | 0.12 | Fayalite | No | 2024-08-13 20:00
Total | [5 empty] | 99.9887 |  | 100 |  | 99.9887 |  | 1.29 (Cation sum)
Springwater_thu_noon_2
Element | Signal Type | Line | Apparent Concentration | Intensity Correction | k Ratio | Wt% | Wt% Sigma | Atomic % | Oxide | Oxide % | Oxide % Sigma | Number of Ions | Standard Name | Factory Standard | Standardization Date | Beam Current (nA)
O |  | K series |  |  |  | 41.6549 |  | 57.1371 |  |  |  | 2
Mg | EDS | K series | 20.75 | 0.8 | 0.12002 | 25.9481 | 0.0397 | 23.4223 | MgO | 43.0238 | 0.0658 | 0.82 | Forsterite | No | 2024-08-13 20:00
Si | EDS | K series | 18.44 | 1.01 | 0.09561 | 18.2681 | 0.0338 | 14.2741 | SiO2 | 39.0808 | 0.0723 | 0.5 | Forsterite | No | 2024-08-13 20:00
Mn | EDS | K series | 0.2 | 0.826 | 0.00202 | 0.2447 | 0.0147 | 0.0977 | MnO | 0.3159 | 0.019 | 0 | Mn | Yes
Fe | EDS | K series | 11.97 | 0.928 | 0.1088 | 12.8991 | 0.0416 | 5.0688 | FeO | 16.5944 | 0.0535 | 0.18 | Fayalite | No | 2024-08-13 20:00
Total | [5 empty] | 99.0149 |  | 100 |  | 99.0149 |  | 1.50 (Cation sum)
JDF_g2_thu_aftnoon_5
Element | Signal Type | Line | Apparent Concentration | Intensity Correction | k Ratio | Wt% | Wt% Sigma | Atomic % | Oxide | Oxide % | Oxide % Sigma | Number of Ions | Standard Name | Factory Standard | Standardization Date | Beam Current (nA)
O |  | K series |  |  |  | 44.1106 |  | 61.1096 |  |  |  | 2
Na | EDS | K series | 0.9 | 0.755 | 0.00355 | 1.1963 | 0.0181 | 1.1533 | Na2O | 1.6125 | 0.0244 | 0.04 | Jadeite | No | 2024-09-30 22:08
Mg | EDS | K series | 3.11 | 0.758 | 0.01799 | 4.1012 | 0.0193 | 3.7389 | MgO | 6.8001 | 0.032 | 0.12 | Forsterite | No | 2024-08-13 20:00
Al | EDS | K series | 5.57 | 0.735 | 0.04 | 7.5734 | 0.0225 | 6.2213 | Al2O3 | 14.3095 | 0.0426 | 0.2 | Al2O3 | Yes
Si | EDS | K series | 27.7 | 1.153 | 0.14366 | 24.0296 | 0.036 | 18.9634 | SiO2 | 51.4062 | 0.0771 | 0.62 | Forsterite | No | 2024-08-13 20:00
S | EDS | K series | 0.12 | 0.731 | 0.00105 | 0.1673 | 0.0087 | 0.1157 | SO3 | 0.4178 | 0.0217 | 0 | FeS2 | Yes
K | EDS | K series | 0.17 | 1.023 | 0.00134 | 0.1648 | 0.0087 | 0.0934 | K2O | 0.1985 | 0.0105 | 0 | Orthoclase | No | 2024-10-02 19:44
Ca | EDS | K series | 7.7 | 1.004 | 0.06604 | 7.6622 | 0.022 | 4.2372 | CaO | 10.7207 | 0.0307 | 0.14 | Diopside | No | 2024-08-13 20:00
Ti | EDS | K series | 0.94 | 0.806 | 0.00936 | 1.1611 | 0.0144 | 0.5373 | TiO2 | 1.9368 | 0.0241 | 0.02 | Ti | Yes
Mn | EDS | K series | 0.15 | 0.814 | 0.00149 | 0.1836 | 0.0146 | 0.0741 | MnO | 0.237 | 0.0188 | 0 | Mn | Yes
Fe | EDS | K series | 8.68 | 0.918 | 0.07894 | 9.4632 | 0.0368 | 3.7558 | FeO | 12.1742 | 0.0474 | 0.12 | Fayalite | No | 2024-08-13 20:00
Total | [5 empty] | 99.8132 |  | 100 |  | 99.8132 |  | 1.27 (Cation sum)
JDF_g2_thu_aftnoon_5_WDS
Element | Signal Type | Line | Apparent Concentration | Intensity Correction | k Ratio | Wt% | Wt% Sigma | Atomic % | Oxide | Oxide % | Oxide % Sigma | Number of Ions | Standard Name | Factory Standard | Standardization Date | Beam Current (nA)
O |  | K series |  |  |  | 44.0667 |  | 61.0979 |  |  |  | 2
Na | EDS | K series | 0.9 | 0.755 | 0.00355 | 1.1963 | 0.0181 | 1.1542 | Na2O | 1.6125 | 0.0244 | 0.04 | Jadeite | No | 2024-09-30 22:08
Mg | EDS | K series | 3.11 | 0.758 | 0.01799 | 4.1012 | 0.0193 | 3.742 | MgO | 6.8001 | 0.032 | 0.12 | Forsterite | No | 2024-08-13 20:00
Al | EDS | K series | 5.57 | 0.735 | 0.04 | 7.5738 | 0.0225 | 6.2266 | Al2O3 | 14.3102 | 0.0426 | 0.2 | Al2O3 | Yes
Si | EDS | K series | 27.7 | 1.153 | 0.14366 | 24.0328 | 0.036 | 18.9812 | SiO2 | 51.413 | 0.0771 | 0.62 | Forsterite | No | 2024-08-13 20:00
S | WDS | Kα | 0.12 | 0.863 | 0.0009 | 0.1356 | 0.0032 | 0.0938 | SO3 | 0.3386 | 0.008 | 0 | MAC - Pentlandite | No | 2024-11-19 10:32 | 100.099
K | EDS | K series | 0.17 | 1.023 | 0.00134 | 0.1647 | 0.0087 | 0.0934 | K2O | 0.1984 | 0.0105 | 0 | Orthoclase | No | 2024-10-02 19:44
Ca | EDS | K series | 7.7 | 1.004 | 0.06604 | 7.6616 | 0.022 | 4.2404 | CaO | 10.72 | 0.0307 | 0.14 | Diopside | No | 2024-08-13 20:00
Ti | EDS | K series | 0.94 | 0.806 | 0.00936 | 1.1611 | 0.0144 | 0.5377 | TiO2 | 1.9367 | 0.0241 | 0.02 | Ti | Yes
Mn | EDS | K series | 0.15 | 0.814 | 0.00149 | 0.1835 | 0.0146 | 0.0741 | MnO | 0.237 | 0.0188 | 0 | Mn | Yes
Fe | EDS | K series | 8.68 | 0.918 | 0.07894 | 9.4631 | 0.0368 | 3.7587 | FeO | 12.174 | 0.0474 | 0.12 | Fayalite | No | 2024-08-13 20:00
Total | [5 empty] | 99.7404 |  | 100 |  | 99.7404 |  | 1.27 (Cation sum)
JDF_g2_thu_aftnoon_6
Element | Signal Type | Line | Apparent Concentration | Intensity Correction | k Ratio | Wt% | Wt% Sigma | Atomic % | Oxide | Oxide % | Oxide % Sigma | Number of Ions | Standard Name | Factory Standard | Standardization Date | Beam Current (nA)
O |  | K series |  |  |  | 43.8464 |  | 60.7786 |  |  |  | 2
Na | EDS | K series | 1.53 | 0.76 | 0.006 | 2.0106 | 0.0203 | 1.9395 | Na2O | 2.7102 | 0.0274 | 0.06 | Jadeite | No | 2024-09-30 22:08
Mg | EDS | K series | 3.04 | 0.751 | 0.01756 | 4.0452 | 0.0193 | 3.69 | MgO | 6.7072 | 0.032 | 0.12 | Forsterite | No | 2024-08-13 20:00
Al | EDS | K series | 5.43 | 0.73 | 0.03898 | 7.4332 | 0.0224 | 6.1096 | Al2O3 | 14.0446 | 0.0424 | 0.2 | Al2O3 | Yes
Si | EDS | K series | 27.28 | 1.149 | 0.14148 | 23.7394 | 0.0359 | 18.7452 | SiO2 | 50.7854 | 0.0767 | 0.62 | Forsterite | No | 2024-08-13 20:00
S | EDS | K series | 0.12 | 0.731 | 0.00104 | 0.1649 | 0.0087 | 0.1141 | SO3 | 0.4117 | 0.0217 | 0 | FeS2 | Yes
K | EDS | K series | 0.18 | 1.023 | 0.00142 | 0.1742 | 0.0087 | 0.0988 | K2O | 0.2099 | 0.0105 | 0 | Orthoclase | No | 2024-10-02 19:44
Ca | EDS | K series | 7.61 | 1.005 | 0.06535 | 7.5789 | 0.0219 | 4.1936 | CaO | 10.6042 | 0.0306 | 0.14 | Diopside | No | 2024-08-13 20:00
Ti | EDS | K series | 0.95 | 0.806 | 0.00955 | 1.1839 | 0.0145 | 0.5482 | TiO2 | 1.9748 | 0.0241 | 0.02 | Ti | Yes
Mn | EDS | K series | 0.14 | 0.814 | 0.00137 | 0.1684 | 0.0144 | 0.068 | MnO | 0.2174 | 0.0186 | 0 | Mn | Yes
Fe | EDS | K series | 8.59 | 0.918 | 0.07804 | 9.354 | 0.0366 | 3.7146 | FeO | 12.0337 | 0.0471 | 0.12 | Fayalite | No | 2024-08-13 20:00
Total | [5 empty] | 99.6991 |  | 100 |  | 99.6991 |  | 1.29 (Cation sum)
JDF_g2_thu_aftnoon_6_WDS
Element | Signal Type | Line | Apparent Concentration | Intensity Correction | k Ratio | Wt% | Wt% Sigma | Atomic % | Oxide | Oxide % | Oxide % Sigma | Number of Ions | Standard Name | Factory Standard | Standardization Date | Beam Current (nA)
O |  | K series |  |  |  | 43.8157 |  | 60.7701 |  |  |  | 2
Na | EDS | K series | 1.53 | 0.76 | 0.006 | 2.0106 | 0.0203 | 1.9406 | Na2O | 2.7101 | 0.0274 | 0.06 | Jadeite | No | 2024-09-30 22:08
Mg | EDS | K series | 3.04 | 0.751 | 0.01756 | 4.0452 | 0.0193 | 3.6921 | MgO | 6.7072 | 0.032 | 0.12 | Forsterite | No | 2024-08-13 20:00
Al | EDS | K series | 5.43 | 0.73 | 0.03898 | 7.4336 | 0.0224 | 6.1133 | Al2O3 | 14.0452 | 0.0424 | 0.2 | Al2O3 | Yes
Si | EDS | K series | 27.28 | 1.149 | 0.14148 | 23.7417 | 0.0359 | 18.7575 | SiO2 | 50.7903 | 0.0768 | 0.62 | Forsterite | No | 2024-08-13 20:00
S | WDS | Kα | 0.12 | 0.863 | 0.00095 | 0.1426 | 0.0032 | 0.0987 | SO3 | 0.3561 | 0.0079 | 0 | MAC - Pentlandite | No | 2024-11-19 10:32 | 100.086
K | EDS | K series | 0.18 | 1.023 | 0.00142 | 0.1742 | 0.0087 | 0.0989 | K2O | 0.2099 | 0.0105 | 0 | Orthoclase | No | 2024-10-02 19:44
Ca | EDS | K series | 7.61 | 1.005 | 0.06535 | 7.5785 | 0.0218 | 4.1958 | CaO | 10.6037 | 0.0306 | 0.14 | Diopside | No | 2024-08-13 20:00
Ti | EDS | K series | 0.95 | 0.806 | 0.00955 | 1.1839 | 0.0145 | 0.5484 | TiO2 | 1.9748 | 0.0241 | 0.02 | Ti | Yes
Mn | EDS | K series | 0.14 | 0.814 | 0.00137 | 0.1684 | 0.0144 | 0.068 | MnO | 0.2174 | 0.0186 | 0 | Mn | Yes
Fe | EDS | K series | 8.59 | 0.918 | 0.07804 | 9.3539 | 0.0366 | 3.7166 | FeO | 12.0336 | 0.0471 | 0.12 | Fayalite | No | 2024-08-13 20:00
Total | [5 empty] | 99.6482 |  | 100 |  | 99.6482 |  | 1.29 (Cation sum)
JDF_g2_thu_aftnoon_7
Element | Signal Type | Line | Apparent Concentration | Intensity Correction | k Ratio | Wt% | Wt% Sigma | Atomic % | Oxide | Oxide % | Oxide % Sigma | Number of Ions | Standard Name | Factory Standard | Standardization Date | Beam Current (nA)
O |  | K series |  |  |  | 43.7562 |  | 60.7587 |  |  |  | 2
Na | EDS | K series | 1.57 | 0.76 | 0.00617 | 2.0677 | 0.0205 | 1.9981 | Na2O | 2.7872 | 0.0276 | 0.07 | Jadeite | No | 2024-09-30 22:08
Mg | EDS | K series | 3.02 | 0.75 | 0.01749 | 4.0304 | 0.0193 | 3.6829 | MgO | 6.6827 | 0.0319 | 0.12 | Forsterite | No | 2024-08-13 20:00
Al | EDS | K series | 5.42 | 0.73 | 0.03896 | 7.4304 | 0.0224 | 6.1178 | Al2O3 | 14.0391 | 0.0423 | 0.2 | Al2O3 | Yes
Si | EDS | K series | 27.21 | 1.149 | 0.14108 | 23.682 | 0.0358 | 18.7323 | SiO2 | 50.6627 | 0.0767 | 0.62 | Forsterite | No | 2024-08-13 20:00
S | EDS | K series | 0.12 | 0.731 | 0.00101 | 0.1611 | 0.0087 | 0.1116 | SO3 | 0.4022 | 0.0217 | 0 | FeS2 | Yes
K | EDS | K series | 0.17 | 1.023 | 0.00133 | 0.1635 | 0.0087 | 0.0929 | K2O | 0.197 | 0.0105 | 0 | Orthoclase | No | 2024-10-02 19:44
Ca | EDS | K series | 7.58 | 1.005 | 0.06507 | 7.5471 | 0.0218 | 4.1833 | CaO | 10.5598 | 0.0305 | 0.14 | Diopside | No | 2024-08-13 20:00
Ti | EDS | K series | 0.95 | 0.806 | 0.00953 | 1.1824 | 0.0144 | 0.5484 | TiO2 | 1.9723 | 0.024 | 0.02 | Ti | Yes
Mn | EDS | K series | 0.14 | 0.814 | 0.00143 | 0.1758 | 0.0145 | 0.0711 | MnO | 0.2269 | 0.0188 | 0 | Mn | Yes
Fe | EDS | K series | 8.54 | 0.918 | 0.07767 | 9.3086 | 0.0365 | 3.7029 | FeO | 11.9753 | 0.047 | 0.12 | Fayalite | No | 2024-08-13 20:00
Total | [5 empty] | 99.5052 |  | 100 |  | 99.5052 |  | 1.29 (Cation sum)
JDF_g2_thu_aftnoon_7_WDS
Element | Signal Type | Line | Apparent Concentration | Intensity Correction | k Ratio | Wt% | Wt% Sigma | Atomic % | Oxide | Oxide % | Oxide % Sigma | Number of Ions | Standard Name | Factory Standard | Standardization Date | Beam Current (nA)
O |  | K series |  |  |  | 43.7306 |  | 60.7517 |  |  |  | 2
Na | EDS | K series | 1.57 | 0.76 | 0.00617 | 2.0677 | 0.0205 | 1.999 | Na2O | 2.7872 | 0.0276 | 0.07 | Jadeite | No | 2024-09-30 22:08
Mg | EDS | K series | 3.02 | 0.75 | 0.01749 | 4.0304 | 0.0193 | 3.6846 | MgO | 6.6827 | 0.0319 | 0.12 | Forsterite | No | 2024-08-13 20:00
Al | EDS | K series | 5.42 | 0.73 | 0.03896 | 7.4306 | 0.0224 | 6.1209 | Al2O3 | 14.0396 | 0.0423 | 0.2 | Al2O3 | Yes
Si | EDS | K series | 27.21 | 1.149 | 0.14108 | 23.6839 | 0.0358 | 18.7425 | SiO2 | 50.6666 | 0.0767 | 0.62 | Forsterite | No | 2024-08-13 20:00
S | WDS | Kα | 0.12 | 0.863 | 0.00095 | 0.1426 | 0.0032 | 0.0989 | SO3 | 0.3561 | 0.008 | 0 | MAC - Pentlandite | No | 2024-11-19 10:32 | 100.017
K | EDS | K series | 0.17 | 1.023 | 0.00133 | 0.1635 | 0.0087 | 0.0929 | K2O | 0.197 | 0.0105 | 0 | Orthoclase | No | 2024-10-02 19:44
Ca | EDS | K series | 7.58 | 1.005 | 0.06507 | 7.5468 | 0.0218 | 4.1851 | CaO | 10.5593 | 0.0305 | 0.14 | Diopside | No | 2024-08-13 20:00
Ti | EDS | K series | 0.95 | 0.806 | 0.00953 | 1.1824 | 0.0144 | 0.5486 | TiO2 | 1.9722 | 0.024 | 0.02 | Ti | Yes
Mn | EDS | K series | 0.14 | 0.814 | 0.00143 | 0.1757 | 0.0145 | 0.0711 | MnO | 0.2269 | 0.0188 | 0 | Mn | Yes
Fe | EDS | K series | 8.54 | 0.918 | 0.07767 | 9.3085 | 0.0365 | 3.7046 | FeO | 11.9751 | 0.047 | 0.12 | Fayalite | No | 2024-08-13 20:00
Total | [5 empty] | 99.4628 |  | 100 |  | 99.4628 |  | 1.29 (Cation sum)
KL2-G_thu_aftnoon_5
Element | Signal Type | Line | Apparent Concentration | Intensity Correction | k Ratio | Wt% | Wt% Sigma | Atomic % | Oxide | Oxide % | Oxide % Sigma | Number of Ions | Standard Name | Factory Standard | Standardization Date | Beam Current (nA)
O |  | K series |  |  |  | 43.5621 |  | 60.8218 |  |  |  | 2
Na | EDS | K series | 1.33 | 0.767 | 0.00522 | 1.733 | 0.0195 | 1.6838 | Na2O | 2.336 | 0.0263 | 0.06 | Jadeite | No | 2024-09-30 22:08
Mg | EDS | K series | 3.33 | 0.761 | 0.01923 | 4.3732 | 0.0196 | 4.0181 | MgO | 7.251 | 0.0325 | 0.13 | Forsterite | No | 2024-08-13 20:00
Al | EDS | K series | 5.27 | 0.733 | 0.03787 | 7.1942 | 0.022 | 5.9559 | Al2O3 | 13.5929 | 0.0417 | 0.2 | Al2O3 | Yes
Si | EDS | K series | 27.28 | 1.155 | 0.14145 | 23.618 | 0.0357 | 18.7844 | SiO2 | 50.5258 | 0.0764 | 0.62 | Forsterite | No | 2024-08-13 20:00
P | EDS | K series | 0.08 | 0.919 | 0.00044 | 0.0862 | 0.0095 | 0.0621 | P2O5 | 0.1974 | 0.0218 | 0 | GaP | Yes
K | EDS | K series | 0.4 | 1.024 | 0.00321 | 0.3942 | 0.0095 | 0.2252 | K2O | 0.4749 | 0.0114 | 0.01 | Orthoclase | No | 2024-10-02 19:44
Ca | EDS | K series | 7.77 | 1.004 | 0.06666 | 7.7382 | 0.0221 | 4.3128 | CaO | 10.8271 | 0.0309 | 0.14 | Diopside | No | 2024-08-13 20:00
Ti | EDS | K series | 1.28 | 0.804 | 0.0128 | 1.5924 | 0.0156 | 0.7426 | TiO2 | 2.6562 | 0.026 | 0.02 | Ti | Yes
Mn | EDS | K series | 0.13 | 0.812 | 0.00125 | 0.1543 | 0.0143 | 0.0627 | MnO | 0.1993 | 0.0185 | 0 | Mn | Yes
Fe | EDS | K series | 7.63 | 0.916 | 0.06933 | 8.3265 | 0.035 | 3.3305 | FeO | 10.7118 | 0.045 | 0.11 | Fayalite | No | 2024-08-13 20:00
Total | [5 empty] | 98.7723 |  | 100 |  | 98.7723 |  | 1.29 (Cation sum)
KL2-G_thu_aftnoon_6
Element | Signal Type | Line | Apparent Concentration | Intensity Correction | k Ratio | Wt% | Wt% Sigma | Atomic % | Oxide | Oxide % | Oxide % Sigma | Number of Ions | Standard Name | Factory Standard | Standardization Date | Beam Current (nA)
O |  | K series |  |  |  | 43.553 |  | 60.831 |  |  |  | 2
Na | EDS | K series | 1.33 | 0.768 | 0.00521 | 1.7275 | 0.0195 | 1.6791 | Na2O | 2.3285 | 0.0263 | 0.06 | Jadeite | No | 2024-09-30 22:08
Mg | EDS | K series | 3.32 | 0.761 | 0.01921 | 4.3666 | 0.0196 | 4.0135 | MgO | 7.2401 | 0.0326 | 0.13 | Forsterite | No | 2024-08-13 20:00
Al | EDS | K series | 5.26 | 0.733 | 0.0378 | 7.1783 | 0.0221 | 5.945 | Al2O3 | 13.5629 | 0.0417 | 0.2 | Al2O3 | Yes
Si | EDS | K series | 27.3 | 1.156 | 0.14156 | 23.6246 | 0.0357 | 18.7964 | SiO2 | 50.5398 | 0.0764 | 0.62 | Forsterite | No | 2024-08-13 20:00
P | EDS | K series | 0.09 | 0.919 | 0.0005 | 0.0968 | 0.0096 | 0.0698 | P2O5 | 0.2217 | 0.0219 | 0 | GaP | Yes
K | EDS | K series | 0.41 | 1.024 | 0.00324 | 0.3983 | 0.0096 | 0.2276 | K2O | 0.4798 | 0.0115 | 0.01 | Orthoclase | No | 2024-10-02 19:44
Ca | EDS | K series | 7.78 | 1.004 | 0.06676 | 7.7518 | 0.0221 | 4.3219 | CaO | 10.8461 | 0.0309 | 0.14 | Diopside | No | 2024-08-13 20:00
Ti | EDS | K series | 1.28 | 0.804 | 0.01278 | 1.59 | 0.0155 | 0.7417 | TiO2 | 2.6521 | 0.0259 | 0.02 | Ti | Yes
Mn | EDS | K series | 0.11 | 0.812 | 0.00107 | 0.1313 | 0.0143 | 0.0534 | MnO | 0.1696 | 0.0185 | 0 | Mn | Yes
Fe | EDS | K series | 7.6 | 0.916 | 0.06909 | 8.2986 | 0.035 | 3.3205 | FeO | 10.676 | 0.045 | 0.11 | Fayalite | No | 2024-08-13 20:00
Total | [5 empty] | 98.7168 |  | 100 |  | 98.7168 |  | 1.29 (Cation sum)
KL2-G_thu_aftnoon_7
Element | Signal Type | Line | Apparent Concentration | Intensity Correction | k Ratio | Wt% | Wt% Sigma | Atomic % | Oxide | Oxide % | Oxide % Sigma | Number of Ions | Standard Name | Factory Standard | Standardization Date | Beam Current (nA)
O |  | K series |  |  |  | 43.497 |  | 60.8203 |  |  |  | 2
Na | EDS | K series | 1.33 | 0.767 | 0.00521 | 1.7305 | 0.0195 | 1.6839 | Na2O | 2.3326 | 0.0263 | 0.06 | Jadeite | No | 2024-09-30 22:08
Mg | EDS | K series | 3.32 | 0.76 | 0.01919 | 4.3653 | 0.0196 | 4.0168 | MgO | 7.238 | 0.0326 | 0.13 | Forsterite | No | 2024-08-13 20:00
Al | EDS | K series | 5.23 | 0.733 | 0.03756 | 7.1372 | 0.022 | 5.9174 | Al2O3 | 13.4852 | 0.0416 | 0.19 | Al2O3 | Yes
Si | EDS | K series | 27.28 | 1.155 | 0.14149 | 23.6141 | 0.0357 | 18.8089 | SiO2 | 50.5173 | 0.0763 | 0.62 | Forsterite | No | 2024-08-13 20:00
P | EDS | K series | 0.08 | 0.919 | 0.00045 | 0.0878 | 0.0095 | 0.0634 | P2O5 | 0.2012 | 0.0218 | 0 | GaP | Yes
K | EDS | K series | 0.41 | 1.024 | 0.00327 | 0.4017 | 0.0095 | 0.2298 | K2O | 0.4838 | 0.0115 | 0.01 | Orthoclase | No | 2024-10-02 19:44
Ca | EDS | K series | 7.76 | 1.004 | 0.06662 | 7.7344 | 0.0221 | 4.317 | CaO | 10.8218 | 0.0309 | 0.14 | Diopside | No | 2024-08-13 20:00
Ti | EDS | K series | 1.26 | 0.804 | 0.01265 | 1.573 | 0.0156 | 0.7346 | TiO2 | 2.6238 | 0.0259 | 0.02 | Ti | Yes
Mn | EDS | K series | 0.11 | 0.812 | 0.00109 | 0.1339 | 0.0144 | 0.0545 | MnO | 0.1729 | 0.0186 | 0 | Mn | Yes
Fe | EDS | K series | 7.67 | 0.916 | 0.06971 | 8.3716 | 0.0351 | 3.3534 | FeO | 10.7699 | 0.0451 | 0.11 | Fayalite | No | 2024-08-13 20:00
Total | [5 empty] | 98.6465 |  | 100 |  | 98.6465 |  | 1.29 (Cation sum)
JDF_g2_thu_evening_8
Element | Signal Type | Line | Apparent Concentration | Intensity Correction | k Ratio | Wt% | Wt% Sigma | Atomic % | Oxide | Oxide % | Oxide % Sigma | Number of Ions | Standard Name | Factory Standard | Standardization Date | Beam Current (nA)
O |  | K series |  |  |  | 43.9479 |  | 60.7789 |  |  |  | 2
Na | EDS | K series | 1.56 | 0.761 | 0.00612 | 2.0486 | 0.0205 | 1.9716 | Na2O | 2.7614 | 0.0276 | 0.06 | Jadeite | No | 2024-09-30 22:08
Mg | EDS | K series | 3.07 | 0.751 | 0.01775 | 4.086 | 0.0193 | 3.7186 | MgO | 6.7748 | 0.0321 | 0.12 | Forsterite | No | 2024-08-13 20:00
Al | EDS | K series | 5.44 | 0.73 | 0.03909 | 7.4535 | 0.0225 | 6.1121 | Al2O3 | 14.0828 | 0.0424 | 0.2 | Al2O3 | Yes
Si | EDS | K series | 27.35 | 1.149 | 0.1418 | 23.8 | 0.0359 | 18.7497 | SiO2 | 50.9149 | 0.0769 | 0.62 | Forsterite | No | 2024-08-13 20:00
S | EDS | K series | 0.13 | 0.731 | 0.0011 | 0.174 | 0.0087 | 0.1201 | SO3 | 0.4346 | 0.0217 | 0 | FeS2 | Yes
K | EDS | K series | 0.16 | 1.023 | 0.00124 | 0.1531 | 0.0087 | 0.0866 | K2O | 0.1844 | 0.0105 | 0 | Orthoclase | No | 2024-10-02 19:44
Ca | EDS | K series | 7.58 | 1.004 | 0.06504 | 7.5445 | 0.0218 | 4.165 | CaO | 10.5561 | 0.0306 | 0.14 | Diopside | No | 2024-08-13 20:00
Ti | EDS | K series | 0.94 | 0.806 | 0.00944 | 1.1713 | 0.0144 | 0.541 | TiO2 | 1.9537 | 0.024 | 0.02 | Ti | Yes
Mn | EDS | K series | 0.15 | 0.814 | 0.0015 | 0.1841 | 0.0145 | 0.0741 | MnO | 0.2377 | 0.0187 | 0 | Mn | Yes
Fe | EDS | K series | 8.53 | 0.918 | 0.07754 | 9.2938 | 0.0365 | 3.6821 | FeO | 11.9562 | 0.047 | 0.12 | Fayalite | No | 2024-08-13 20:00
Total | [5 empty] | 99.8566 |  | 100 |  | 99.8566 |  | 1.29 (Cation sum)
JDF_g2_thu_evening_9
Element | Signal Type | Line | Apparent Concentration | Intensity Correction | k Ratio | Wt% | Wt% Sigma | Atomic % | Oxide | Oxide % | Oxide % Sigma | Number of Ions | Standard Name | Factory Standard | Standardization Date | Beam Current (nA)
O |  | K series |  |  |  | 43.9874 |  | 60.7907 |  |  |  | 2
Na | EDS | K series | 1.55 | 0.761 | 0.00609 | 2.038 | 0.0204 | 1.9601 | Na2O | 2.7472 | 0.0275 | 0.06 | Jadeite | No | 2024-09-30 22:08
Mg | EDS | K series | 3.05 | 0.751 | 0.01762 | 4.0551 | 0.0193 | 3.6879 | MgO | 6.7236 | 0.032 | 0.12 | Forsterite | No | 2024-08-13 20:00
Al | EDS | K series | 5.44 | 0.731 | 0.03908 | 7.4466 | 0.0224 | 6.1022 | Al2O3 | 14.0698 | 0.0424 | 0.2 | Al2O3 | Yes
Si | EDS | K series | 27.46 | 1.15 | 0.14238 | 23.8802 | 0.036 | 18.7997 | SiO2 | 51.0866 | 0.0769 | 0.62 | Forsterite | No | 2024-08-13 20:00
S | EDS | K series | 0.12 | 0.731 | 0.001 | 0.1587 | 0.0086 | 0.1094 | SO3 | 0.3962 | 0.0216 | 0 | FeS2 | Yes
K | EDS | K series | 0.17 | 1.023 | 0.00134 | 0.1647 | 0.0087 | 0.0931 | K2O | 0.1984 | 0.0105 | 0 | Orthoclase | No | 2024-10-02 19:44
Ca | EDS | K series | 7.58 | 1.004 | 0.06507 | 7.5492 | 0.0219 | 4.1646 | CaO | 10.5627 | 0.0306 | 0.14 | Diopside | No | 2024-08-13 20:00
Ti | EDS | K series | 0.94 | 0.806 | 0.0094 | 1.1665 | 0.0144 | 0.5384 | TiO2 | 1.9457 | 0.024 | 0.02 | Ti | Yes
Mn | EDS | K series | 0.14 | 0.814 | 0.00136 | 0.1669 | 0.0145 | 0.0672 | MnO | 0.2155 | 0.0188 | 0 | Mn | Yes
Fe | EDS | K series | 8.55 | 0.918 | 0.07769 | 9.312 | 0.0365 | 3.6867 | FeO | 11.9797 | 0.0469 | 0.12 | Fayalite | No | 2024-08-13 20:00
Total | [5 empty] | 99.9251 |  | 100 |  | 99.9251 |  | 1.29 (Cation sum)
JDF_g2_thu_evening_10
Element | Signal Type | Line | Apparent Concentration | Intensity Correction | k Ratio | Wt% | Wt% Sigma | Atomic % | Oxide | Oxide % | Oxide % Sigma | Number of Ions | Standard Name | Factory Standard | Standardization Date | Beam Current (nA)
O |  | K series |  |  |  | 43.9828 |  | 60.7632 |  |  |  | 2
Na | EDS | K series | 1.58 | 0.761 | 0.00622 | 2.081 | 0.0205 | 2.0007 | Na2O | 2.8051 | 0.0276 | 0.07 | Jadeite | No | 2024-09-30 22:08
Mg | EDS | K series | 3.03 | 0.751 | 0.01755 | 4.0418 | 0.0193 | 3.6746 | MgO | 6.7017 | 0.032 | 0.12 | Forsterite | No | 2024-08-13 20:00
Al | EDS | K series | 5.47 | 0.73 | 0.0393 | 7.4911 | 0.0225 | 6.1365 | Al2O3 | 14.1539 | 0.0425 | 0.2 | Al2O3 | Yes
Si | EDS | K series | 27.36 | 1.149 | 0.14188 | 23.816 | 0.0359 | 18.7426 | SiO2 | 50.9493 | 0.0769 | 0.62 | Forsterite | No | 2024-08-13 20:00
S | EDS | K series | 0.12 | 0.731 | 0.00103 | 0.1634 | 0.0087 | 0.1126 | SO3 | 0.4079 | 0.0216 | 0 | FeS2 | Yes
K | EDS | K series | 0.17 | 1.023 | 0.00136 | 0.1668 | 0.0087 | 0.0943 | K2O | 0.201 | 0.0105 | 0 | Orthoclase | No | 2024-10-02 19:44
Ca | EDS | K series | 7.61 | 1.004 | 0.0653 | 7.5745 | 0.0218 | 4.1771 | CaO | 10.598 | 0.0306 | 0.14 | Diopside | No | 2024-08-13 20:00
Ti | EDS | K series | 0.94 | 0.806 | 0.0094 | 1.1654 | 0.0145 | 0.5378 | TiO2 | 1.9439 | 0.0241 | 0.02 | Ti | Yes
Mn | EDS | K series | 0.14 | 0.814 | 0.00139 | 0.171 | 0.0145 | 0.0688 | MnO | 0.2208 | 0.0188 | 0 | Mn | Yes
Fe | EDS | K series | 8.56 | 0.918 | 0.07783 | 9.328 | 0.0366 | 3.6918 | FeO | 12.0003 | 0.047 | 0.12 | Fayalite | No | 2024-08-13 20:00
Total | [5 empty] | 99.9819 |  | 100 |  | 99.9819 |  | 1.29 (Cation sum)
KL2-G_thu_evening_8
Element | Signal Type | Line | Apparent Concentration | Intensity Correction | k Ratio | Wt% | Wt% Sigma | Atomic % | Oxide | Oxide % | Oxide % Sigma | Number of Ions | Standard Name | Factory Standard | Standardization Date | Beam Current (nA)
O |  | K series |  |  |  | 43.5703 |  | 60.8038 |  |  |  | 2
Na | EDS | K series | 1.34 | 0.767 | 0.00528 | 1.7521 | 0.0195 | 1.7016 | Na2O | 2.3618 | 0.0263 | 0.06 | Jadeite | No | 2024-09-30 22:08
Mg | EDS | K series | 3.33 | 0.76 | 0.01925 | 4.377 | 0.0196 | 4.0197 | MgO | 7.2574 | 0.0325 | 0.13 | Forsterite | No | 2024-08-13 20:00
Al | EDS | K series | 5.27 | 0.733 | 0.03782 | 7.1856 | 0.022 | 5.9459 | Al2O3 | 13.5766 | 0.0416 | 0.2 | Al2O3 | Yes
Si | EDS | K series | 27.27 | 1.155 | 0.14139 | 23.6061 | 0.0357 | 18.7658 | SiO2 | 50.5003 | 0.0764 | 0.62 | Forsterite | No | 2024-08-13 20:00
P | EDS | K series | 0.08 | 0.919 | 0.00043 | 0.0842 | 0.0095 | 0.0607 | P2O5 | 0.1929 | 0.0218 | 0 | GaP | Yes
K | EDS | K series | 0.43 | 1.024 | 0.0034 | 0.4179 | 0.0095 | 0.2386 | K2O | 0.5033 | 0.0115 | 0.01 | Orthoclase | No | 2024-10-02 19:44
Ca | EDS | K series | 7.8 | 1.004 | 0.06697 | 7.7747 | 0.0221 | 4.331 | CaO | 10.8782 | 0.0309 | 0.14 | Diopside | No | 2024-08-13 20:00
Ti | EDS | K series | 1.29 | 0.804 | 0.0129 | 1.6043 | 0.0156 | 0.7478 | TiO2 | 2.676 | 0.026 | 0.02 | Ti | Yes
Mn | EDS | K series | 0.11 | 0.812 | 0.00113 | 0.1386 | 0.0143 | 0.0563 | MnO | 0.1789 | 0.0184 | 0 | Mn | Yes
Fe | EDS | K series | 7.63 | 0.916 | 0.06933 | 8.3264 | 0.035 | 3.3288 | FeO | 10.7117 | 0.045 | 0.11 | Fayalite | No | 2024-08-13 20:00
Total | [5 empty] | 98.8371 |  | 100 |  | 98.8371 |  | 1.29 (Cation sum)
KL2-G_thu_evening_9
Element | Signal Type | Line | Apparent Concentration | Intensity Correction | k Ratio | Wt% | Wt% Sigma | Atomic % | Oxide | Oxide % | Oxide % Sigma | Number of Ions | Standard Name | Factory Standard | Standardization Date | Beam Current (nA)
O |  | K series |  |  |  | 43.6622 |  | 60.825 |  |  |  | 2
Na | EDS | K series | 1.33 | 0.767 | 0.00521 | 1.7281 | 0.0195 | 1.6753 | Na2O | 2.3294 | 0.0263 | 0.06 | Jadeite | No | 2024-09-30 22:08
Mg | EDS | K series | 3.32 | 0.761 | 0.01922 | 4.3695 | 0.0196 | 4.0057 | MgO | 7.2449 | 0.0326 | 0.13 | Forsterite | No | 2024-08-13 20:00
Al | EDS | K series | 5.29 | 0.733 | 0.03802 | 7.2193 | 0.0221 | 5.9634 | Al2O3 | 13.6403 | 0.0417 | 0.2 | Al2O3 | Yes
Si | EDS | K series | 27.35 | 1.155 | 0.14184 | 23.679 | 0.0357 | 18.7907 | SiO2 | 50.6563 | 0.0764 | 0.62 | Forsterite | No | 2024-08-13 20:00
P | EDS | K series | 0.07 | 0.919 | 0.00041 | 0.0792 | 0.0095 | 0.057 | P2O5 | 0.1815 | 0.0219 | 0 | GaP | Yes
K | EDS | K series | 0.42 | 1.024 | 0.00332 | 0.4079 | 0.0095 | 0.2325 | K2O | 0.4913 | 0.0115 | 0.01 | Orthoclase | No | 2024-10-02 19:44
Ca | EDS | K series | 7.79 | 1.004 | 0.06689 | 7.7658 | 0.0221 | 4.3185 | CaO | 10.8658 | 0.0309 | 0.14 | Diopside | No | 2024-08-13 20:00
Ti | EDS | K series | 1.29 | 0.804 | 0.01289 | 1.6034 | 0.0156 | 0.7461 | TiO2 | 2.6745 | 0.026 | 0.02 | Ti | Yes
Mn | EDS | K series | 0.11 | 0.812 | 0.00105 | 0.1298 | 0.0143 | 0.0527 | MnO | 0.1676 | 0.0185 | 0 | Mn | Yes
Fe | EDS | K series | 7.65 | 0.916 | 0.06954 | 8.3522 | 0.035 | 3.3333 | FeO | 10.7449 | 0.0451 | 0.11 | Fayalite | No | 2024-08-13 20:00
Total | [5 empty] | 98.9964 |  | 100 |  | 98.9964 |  | 1.29 (Cation sum)
KL2-G_thu_evening_10
Element | Signal Type | Line | Apparent Concentration | Intensity Correction | k Ratio | Wt% | Wt% Sigma | Atomic % | Oxide | Oxide % | Oxide % Sigma | Number of Ions | Standard Name | Factory Standard | Standardization Date | Beam Current (nA)
O |  | K series |  |  |  | 43.5796 |  | 60.8113 |  |  |  | 2
Na | EDS | K series | 1.32 | 0.767 | 0.00517 | 1.7149 | 0.0195 | 1.6653 | Na2O | 2.3116 | 0.0263 | 0.05 | Jadeite | No | 2024-09-30 22:08
Mg | EDS | K series | 3.33 | 0.761 | 0.01927 | 4.3815 | 0.0196 | 4.0235 | MgO | 7.2649 | 0.0325 | 0.13 | Forsterite | No | 2024-08-13 20:00
Al | EDS | K series | 5.28 | 0.733 | 0.03793 | 7.2047 | 0.022 | 5.9613 | Al2O3 | 13.6128 | 0.0416 | 0.2 | Al2O3 | Yes
Si | EDS | K series | 27.25 | 1.155 | 0.1413 | 23.5942 | 0.0357 | 18.7547 | SiO2 | 50.4748 | 0.0764 | 0.62 | Forsterite | No | 2024-08-13 20:00
P | EDS | K series | 0.08 | 0.919 | 0.00045 | 0.0866 | 0.0096 | 0.0624 | P2O5 | 0.1985 | 0.0219 | 0 | GaP | Yes
K | EDS | K series | 0.42 | 1.025 | 0.00335 | 0.4117 | 0.0095 | 0.2351 | K2O | 0.4959 | 0.0114 | 0.01 | Orthoclase | No | 2024-10-02 19:44
Ca | EDS | K series | 7.84 | 1.004 | 0.06725 | 7.807 | 0.0221 | 4.3486 | CaO | 10.9233 | 0.0309 | 0.14 | Diopside | No | 2024-08-13 20:00
Ti | EDS | K series | 1.28 | 0.804 | 0.01283 | 1.596 | 0.0156 | 0.7439 | TiO2 | 2.6622 | 0.026 | 0.02 | Ti | Yes
Mn | EDS | K series | 0.11 | 0.812 | 0.00111 | 0.1362 | 0.0143 | 0.0554 | MnO | 0.1759 | 0.0185 | 0 | Mn | Yes
Fe | EDS | K series | 7.65 | 0.916 | 0.06954 | 8.3516 | 0.035 | 3.3386 | FeO | 10.7441 | 0.0451 | 0.11 | Fayalite | No | 2024-08-13 20:00
Total | [5 empty] | 98.8642 |  | 100 |  | 98.8642 |  | 1.29 (Cation sum)
Mac_Forsterite_thu_evening_5
Element | Signal Type | Line | Apparent Concentration | Intensity Correction | k Ratio | Wt% | Wt% Sigma | Atomic % | Oxide | Oxide % | Oxide % Sigma | Number of Ions | Standard Name | Factory Standard | Standardization Date | Beam Current (nA)
O |  | K series |  |  |  | 43.3873 |  | 57.1339 |  |  |  | 2
Mg | EDS | K series | 26.08 | 0.875 | 0.15082 | 29.7907 | 0.0402 | 25.8158 | MgO | 49.3951 | 0.0667 | 0.9 | Forsterite | No | 2024-08-13 20:00
Si | EDS | K series | 19.09 | 1.004 | 0.09901 | 19.0206 | 0.0344 | 14.2679 | SiO2 | 40.6905 | 0.0736 | 0.5 | Forsterite | No | 2024-08-13 20:00
Ca | EDS | K series | 0.07 | 0.985 | 0.00061 | 0.0723 | 0.0083 | 0.038 | CaO | 0.1011 | 0.0116 | 0 | Diopside | No | 2024-08-13 20:00
Mn | EDS | K series | 0.09 | 0.818 | 0.00092 | 0.113 | 0.0136 | 0.0433 | MnO | 0.1459 | 0.0176 | 0 | Mn | Yes
Fe | EDS | K series | 6.32 | 0.919 | 0.05744 | 6.8759 | 0.0322 | 2.5939 | FeO | 8.8457 | 0.0414 | 0.09 | Fayalite | No | 2024-08-13 20:00
Ni | EDS | K series | 0.25 | 0.836 | 0.0025 | 0.2988 | 0.0189 | 0.1072 | NiO | 0.3802 | 0.024 | 0 | Ni | Yes
Total | [5 empty] | 99.5585 |  | 100 |  | 99.5585 |  | 1.50 (Cation sum)
Mac_Olivine_thu_evening_5
Element | Signal Type | Line | Apparent Concentration | Intensity Correction | k Ratio | Wt% | Wt% Sigma | Atomic % | Oxide | Oxide % | Oxide % Sigma | Number of Ions | Standard Name | Factory Standard | Standardization Date | Beam Current (nA)
O |  | K series |  |  |  | 43.438 |  | 57.1336 |  |  |  | 2
Mg | EDS | K series | 26.2 | 0.876 | 0.15149 | 29.8839 | 0.0402 | 25.8661 | MgO | 49.5496 | 0.0667 | 0.91 | Forsterite | No | 2024-08-13 20:00
Si | EDS | K series | 19.11 | 1.004 | 0.09909 | 19.0421 | 0.0344 | 14.2672 | SiO2 | 40.7366 | 0.0736 | 0.5 | Forsterite | No | 2024-08-13 20:00
Ca | EDS | K series | 0.02 | 0.984 | 0.00021 | 0.0246 | 0.0082 | 0.0129 | CaO | 0.0344 | 0.0114 | 0 | Diopside | No | 2024-08-13 20:00
Mn | EDS | K series | 0.09 | 0.818 | 0.00088 | 0.1076 | 0.0137 | 0.0412 | MnO | 0.139 | 0.0176 | 0 | Mn | Yes
Fe | EDS | K series | 6.26 | 0.919 | 0.05693 | 6.8159 | 0.0321 | 2.5682 | FeO | 8.7685 | 0.0413 | 0.09 | Fayalite | No | 2024-08-13 20:00
Ni | EDS | K series | 0.26 | 0.836 | 0.00258 | 0.3087 | 0.0189 | 0.1106 | NiO | 0.3928 | 0.0241 | 0 | Ni | Yes
Total | [5 empty] | 99.6209 |  | 100 |  | 99.6209 |  | 1.50 (Cation sum)
Mac_Olivine_fri_morn_1
Element | Signal Type | Line | Apparent Concentration | Intensity Correction | k Ratio | Wt% | Wt% Sigma | Atomic % | Oxide | Oxide % | Oxide % Sigma | Number of Ions | Standard Name | Factory Standard | Standardization Date | Beam Current (nA)
O |  | K series |  |  |  | 43.643 |  | 57.1483 |  |  |  | 2
Mg | EDS | K series | 26.29 | 0.877 | 0.15203 | 29.9775 | 0.0403 | 25.8318 | MgO | 49.7047 | 0.0669 | 0.9 | Forsterite | No | 2024-08-13 20:00
Si | EDS | K series | 19.24 | 1.004 | 0.0998 | 19.1665 | 0.0345 | 14.2966 | SiO2 | 41.0025 | 0.0739 | 0.5 | Forsterite | No | 2024-08-13 20:00
Ca | EDS | K series | 0.03 | 0.984 | 0.00028 | 0.033 | 0.0082 | 0.0173 | CaO | 0.0462 | 0.0114 | 0 | Diopside | No | 2024-08-13 20:00
Mn | EDS | K series | 0.08 | 0.818 | 0.00081 | 0.0985 | 0.0137 | 0.0376 | MnO | 0.1272 | 0.0176 | 0 | Mn | Yes
Fe | EDS | K series | 6.28 | 0.919 | 0.05706 | 6.8318 | 0.0322 | 2.5628 | FeO | 8.789 | 0.0414 | 0.09 | Fayalite | No | 2024-08-13 20:00
Ni | EDS | K series | 0.25 | 0.836 | 0.00247 | 0.2959 | 0.0189 | 0.1056 | NiO | 0.3766 | 0.024 | 0 | Ni | Yes
Total | [5 empty] | 100.0462 |  | 100 |  | 100.0462 |  | 1.50 (Cation sum)
Mac_Olivine_fri_morn_2
Element | Signal Type | Line | Apparent Concentration | Intensity Correction | k Ratio | Wt% | Wt% Sigma | Atomic % | Oxide | Oxide % | Oxide % Sigma | Number of Ions | Standard Name | Factory Standard | Standardization Date | Beam Current (nA)
O |  | K series |  |  |  | 43.7718 |  | 57.133 |  |  |  | 2
Mg | EDS | K series | 26.41 | 0.877 | 0.15273 | 30.121 | 0.0405 | 25.8722 | MgO | 49.9427 | 0.0671 | 0.91 | Forsterite | No | 2024-08-13 20:00
Si | EDS | K series | 19.25 | 1.004 | 0.09985 | 19.187 | 0.0346 | 14.266 | SiO2 | 41.0465 | 0.074 | 0.5 | Forsterite | No | 2024-08-13 20:00
Ca | EDS | K series | 0.04 | 0.984 | 0.0003 | 0.0356 | 0.0082 | 0.0185 | CaO | 0.0498 | 0.0115 | 0 | Diopside | No | 2024-08-13 20:00
Mn | EDS | K series | 0.08 | 0.818 | 0.00079 | 0.0965 | 0.0137 | 0.0367 | MnO | 0.1245 | 0.0177 | 0 | Mn | Yes
Fe | EDS | K series | 6.29 | 0.919 | 0.05716 | 6.8434 | 0.0322 | 2.5589 | FeO | 8.8039 | 0.0415 | 0.09 | Fayalite | No | 2024-08-13 20:00
Ni | EDS | K series | 0.27 | 0.836 | 0.00269 | 0.3222 | 0.019 | 0.1146 | NiO | 0.41 | 0.0242 | 0 | Ni | Yes
Total | [5 empty] | 100.3773 |  | 100 |  | 100.3773 |  | 1.50 (Cation sum)
Mac_Forsterite_fri_morn_1
Element | Signal Type | Line | Apparent Concentration | Intensity Correction | k Ratio | Wt% | Wt% Sigma | Atomic % | Oxide | Oxide % | Oxide % Sigma | Number of Ions | Standard Name | Factory Standard | Standardization Date | Beam Current (nA)
O |  | K series |  |  |  | 43.6529 |  | 57.1301 |  |  |  | 2
Mg | EDS | K series | 26.28 | 0.876 | 0.152 | 30.002 | 0.0404 | 25.8389 | MgO | 49.7455 | 0.067 | 0.9 | Forsterite | No | 2024-08-13 20:00
Si | EDS | K series | 19.2 | 1.004 | 0.09957 | 19.1281 | 0.0346 | 14.2602 | SiO2 | 40.9204 | 0.0739 | 0.5 | Forsterite | No | 2024-08-13 20:00
Ca | EDS | K series | 0.08 | 0.985 | 0.00066 | 0.0777 | 0.0083 | 0.0406 | CaO | 0.1087 | 0.0117 | 0 | Diopside | No | 2024-08-13 20:00
Mn | EDS | K series | 0.09 | 0.818 | 0.00086 | 0.1052 | 0.0138 | 0.0401 | MnO | 0.1359 | 0.0178 | 0 | Mn | Yes
Fe | EDS | K series | 6.34 | 0.919 | 0.05761 | 6.8978 | 0.0324 | 2.5862 | FeO | 8.8738 | 0.0417 | 0.09 | Fayalite | No | 2024-08-13 20:00
Ni | EDS | K series | 0.24 | 0.836 | 0.00244 | 0.2914 | 0.0189 | 0.1039 | NiO | 0.3708 | 0.0241 | 0 | Ni | Yes
Total | [5 empty] | 100.1551 |  | 100 |  | 100.1551 |  | 1.50 (Cation sum)
Mac_Forsterite_fri_morn_2
Element | Signal Type | Line | Apparent Concentration | Intensity Correction | k Ratio | Wt% | Wt% Sigma | Atomic % | Oxide | Oxide % | Oxide % Sigma | Number of Ions | Standard Name | Factory Standard | Standardization Date | Beam Current (nA)
O |  | K series |  |  |  | 43.8564 |  | 57.142 |  |  |  | 2
Mg | EDS | K series | 26.37 | 0.876 | 0.15248 | 30.0994 | 0.0405 | 25.8079 | MgO | 49.9069 | 0.0671 | 0.9 | Forsterite | No | 2024-08-13 20:00
Si | EDS | K series | 19.33 | 1.004 | 0.10021 | 19.2453 | 0.0347 | 14.284 | SiO2 | 41.1712 | 0.0742 | 0.5 | Forsterite | No | 2024-08-13 20:00
Ca | EDS | K series | 0.07 | 0.985 | 0.00063 | 0.0747 | 0.0084 | 0.0388 | CaO | 0.1045 | 0.0117 | 0 | Diopside | No | 2024-08-13 20:00
Mn | EDS | K series | 0.08 | 0.818 | 0.00076 | 0.0928 | 0.0137 | 0.0352 | MnO | 0.1198 | 0.0177 | 0 | Mn | Yes
Fe | EDS | K series | 6.36 | 0.919 | 0.05781 | 6.9212 | 0.0324 | 2.5834 | FeO | 8.904 | 0.0417 | 0.09 | Fayalite | No | 2024-08-13 20:00
Ni | EDS | K series | 0.26 | 0.836 | 0.00256 | 0.3057 | 0.019 | 0.1085 | NiO | 0.389 | 0.0242 | 0 | Ni | Yes
Total | [5 empty] | 100.5955 |  | 100 |  | 100.5955 |  | 1.50 (Cation sum)
Mac_Forsterite_fri_morn_3
Element | Signal Type | Line | Apparent Concentration | Intensity Correction | k Ratio | Wt% | Wt% Sigma | Atomic % | Oxide | Oxide % | Oxide % Sigma | Number of Ions | Standard Name | Factory Standard | Standardization Date | Beam Current (nA)
O |  | K series |  |  |  | 43.6598 |  | 57.1218 |  |  |  | 2
Mg | EDS | K series | 26.35 | 0.876 | 0.15236 | 30.0561 | 0.0404 | 25.8777 | MgO | 49.8352 | 0.067 | 0.91 | Forsterite | No | 2024-08-13 20:00
Si | EDS | K series | 19.18 | 1.004 | 0.09945 | 19.1117 | 0.0346 | 14.2437 | SiO2 | 40.8853 | 0.0739 | 0.5 | Forsterite | No | 2024-08-13 20:00
Ca | EDS | K series | 0.06 | 0.985 | 0.00055 | 0.0652 | 0.0083 | 0.034 | CaO | 0.0912 | 0.0117 | 0 | Diopside | No | 2024-08-13 20:00
Mn | EDS | K series | 0.09 | 0.818 | 0.0009 | 0.1101 | 0.0138 | 0.042 | MnO | 0.1422 | 0.0178 | 0 | Mn | Yes
Fe | EDS | K series | 6.33 | 0.919 | 0.05756 | 6.8916 | 0.0324 | 2.583 | FeO | 8.8659 | 0.0417 | 0.09 | Fayalite | No | 2024-08-13 20:00
Ni | EDS | K series | 0.23 | 0.836 | 0.00229 | 0.2742 | 0.0189 | 0.0978 | NiO | 0.3489 | 0.024 | 0 | Ni | Yes
Total | [5 empty] | 100.1687 |  | 100 |  | 100.1687 |  | 1.50 (Cation sum)
Mac_Olivine_fri_morn_3
Element | Signal Type | Line | Apparent Concentration | Intensity Correction | k Ratio | Wt% | Wt% Sigma | Atomic % | Oxide | Oxide % | Oxide % Sigma | Number of Ions | Standard Name | Factory Standard | Standardization Date | Beam Current (nA)
O |  | K series |  |  |  | 43.5406 |  | 57.1356 |  |  |  | 2
Mg | EDS | K series | 26.26 | 0.877 | 0.15186 | 29.9497 | 0.0403 | 25.8629 | MgO | 49.6587 | 0.0669 | 0.91 | Forsterite | No | 2024-08-13 20:00
Si | EDS | K series | 19.16 | 1.004 | 0.09937 | 19.0918 | 0.0345 | 14.2713 | SiO2 | 40.8429 | 0.0738 | 0.5 | Forsterite | No | 2024-08-13 20:00
Ca | EDS | K series | 0.03 | 0.984 | 0.0003 | 0.0351 | 0.0082 | 0.0184 | CaO | 0.0492 | 0.0114 | 0 | Diopside | No | 2024-08-13 20:00
Mn | EDS | K series | 0.07 | 0.818 | 0.00075 | 0.0913 | 0.0137 | 0.0349 | MnO | 0.1179 | 0.0177 | 0 | Mn | Yes
Fe | EDS | K series | 6.27 | 0.919 | 0.05698 | 6.8223 | 0.0322 | 2.5647 | FeO | 8.7767 | 0.0414 | 0.09 | Fayalite | No | 2024-08-13 20:00
Ni | EDS | K series | 0.26 | 0.836 | 0.00262 | 0.3138 | 0.019 | 0.1122 | NiO | 0.3993 | 0.0242 | 0 | Ni | Yes
Total | [5 empty] | 99.8447 |  | 100 |  | 99.8447 |  | 1.50 (Cation sum)
JDF_g2_fri_morn_1
Element | Signal Type | Line | Apparent Concentration | Intensity Correction | k Ratio | Wt% | Wt% Sigma | Atomic % | Oxide | Oxide % | Oxide % Sigma | Number of Ions | Standard Name | Factory Standard | Standardization Date | Beam Current (nA)
O |  | K series |  |  |  | 44.0418 |  | 60.7478 |  |  |  | 2
Na | EDS | K series | 1.6 | 0.761 | 0.00628 | 2.1024 | 0.0205 | 2.018 | Na2O | 2.8339 | 0.0277 | 0.07 | Jadeite | No | 2024-09-30 22:08
Mg | EDS | K series | 3.04 | 0.751 | 0.01757 | 4.0475 | 0.0193 | 3.6739 | MgO | 6.711 | 0.032 | 0.12 | Forsterite | No | 2024-08-13 20:00
Al | EDS | K series | 5.47 | 0.73 | 0.03925 | 7.4845 | 0.0225 | 6.1213 | Al2O3 | 14.1414 | 0.0425 | 0.2 | Al2O3 | Yes
Si | EDS | K series | 27.39 | 1.149 | 0.14205 | 23.8396 | 0.036 | 18.7313 | SiO2 | 50.9997 | 0.0769 | 0.62 | Forsterite | No | 2024-08-13 20:00
S | EDS | K series | 0.12 | 0.731 | 0.00105 | 0.1672 | 0.0087 | 0.1151 | SO3 | 0.4175 | 0.0218 | 0 | FeS2 | Yes
K | EDS | K series | 0.19 | 1.023 | 0.00151 | 0.1855 | 0.0088 | 0.1047 | K2O | 0.2234 | 0.0105 | 0 | Orthoclase | No | 2024-10-02 19:44
Ca | EDS | K series | 7.65 | 1.004 | 0.06561 | 7.6113 | 0.0219 | 4.1907 | CaO | 10.6495 | 0.0307 | 0.14 | Diopside | No | 2024-08-13 20:00
Ti | EDS | K series | 0.94 | 0.806 | 0.00936 | 1.1612 | 0.0144 | 0.535 | TiO2 | 1.9368 | 0.0241 | 0.02 | Ti | Yes
Mn | EDS | K series | 0.14 | 0.814 | 0.00135 | 0.1659 | 0.0145 | 0.0666 | MnO | 0.2142 | 0.0188 | 0 | Mn | Yes
Fe | EDS | K series | 8.58 | 0.918 | 0.07803 | 9.3525 | 0.0366 | 3.6956 | FeO | 12.0318 | 0.0471 | 0.12 | Fayalite | No | 2024-08-13 20:00
Total | [5 empty] | 100.1592 |  | 100 |  | 100.1592 |  | 1.29 (Cation sum)
JDF_g2_fri_morn_2
Element | Signal Type | Line | Apparent Concentration | Intensity Correction | k Ratio | Wt% | Wt% Sigma | Atomic % | Oxide | Oxide % | Oxide % Sigma | Number of Ions | Standard Name | Factory Standard | Standardization Date | Beam Current (nA)
O |  | K series |  |  |  | 44.0379 |  | 60.7579 |  |  |  | 2
Na | EDS | K series | 1.58 | 0.761 | 0.0062 | 2.0774 | 0.0205 | 1.9946 | Na2O | 2.8003 | 0.0277 | 0.07 | Jadeite | No | 2024-09-30 22:08
Mg | EDS | K series | 3.05 | 0.751 | 0.01761 | 4.0566 | 0.0193 | 3.6831 | MgO | 6.7261 | 0.032 | 0.12 | Forsterite | No | 2024-08-13 20:00
Al | EDS | K series | 5.46 | 0.73 | 0.03919 | 7.4724 | 0.0225 | 6.113 | Al2O3 | 14.1185 | 0.0425 | 0.2 | Al2O3 | Yes
Si | EDS | K series | 27.42 | 1.149 | 0.14218 | 23.8599 | 0.036 | 18.752 | SiO2 | 51.0432 | 0.077 | 0.62 | Forsterite | No | 2024-08-13 20:00
S | EDS | K series | 0.11 | 0.731 | 0.00098 | 0.1564 | 0.0087 | 0.1076 | SO3 | 0.3904 | 0.0217 | 0 | FeS2 | Yes
K | EDS | K series | 0.19 | 1.023 | 0.00148 | 0.1823 | 0.0087 | 0.1029 | K2O | 0.2197 | 0.0105 | 0 | Orthoclase | No | 2024-10-02 19:44
Ca | EDS | K series | 7.61 | 1.004 | 0.06535 | 7.58 | 0.0219 | 4.1745 | CaO | 10.6057 | 0.0307 | 0.14 | Diopside | No | 2024-08-13 20:00
Ti | EDS | K series | 0.95 | 0.806 | 0.00946 | 1.1734 | 0.0144 | 0.5407 | TiO2 | 1.9573 | 0.0241 | 0.02 | Ti | Yes
Mn | EDS | K series | 0.15 | 0.814 | 0.00154 | 0.1889 | 0.0145 | 0.0759 | MnO | 0.2439 | 0.0188 | 0 | Mn | Yes
Fe | EDS | K series | 8.59 | 0.918 | 0.07806 | 9.3553 | 0.0366 | 3.6976 | FeO | 12.0353 | 0.0471 | 0.12 | Fayalite | No | 2024-08-13 20:00
Total | [5 empty] | 100.1404 |  | 100 |  | 100.1404 |  | 1.29 (Cation sum)
JDF_g2_fri_morn_3
Element | Signal Type | Line | Apparent Concentration | Intensity Correction | k Ratio | Wt% | Wt% Sigma | Atomic % | Oxide | Oxide % | Oxide % Sigma | Number of Ions | Standard Name | Factory Standard | Standardization Date | Beam Current (nA)
O |  | K series |  |  |  | 43.993 |  | 60.7683 |  |  |  | 2
Na | EDS | K series | 1.59 | 0.761 | 0.00626 | 2.0951 | 0.0205 | 2.014 | Na2O | 2.8241 | 0.0277 | 0.07 | Jadeite | No | 2024-09-30 22:08
Mg | EDS | K series | 3.04 | 0.751 | 0.01756 | 4.0451 | 0.0193 | 3.677 | MgO | 6.7071 | 0.032 | 0.12 | Forsterite | No | 2024-08-13 20:00
Al | EDS | K series | 5.43 | 0.73 | 0.03902 | 7.4391 | 0.0225 | 6.0931 | Al2O3 | 14.0557 | 0.0424 | 0.2 | Al2O3 | Yes
Si | EDS | K series | 27.41 | 1.15 | 0.14216 | 23.845 | 0.036 | 18.7626 | SiO2 | 51.0112 | 0.077 | 0.62 | Forsterite | No | 2024-08-13 20:00
S | EDS | K series | 0.12 | 0.731 | 0.00107 | 0.1697 | 0.0087 | 0.117 | SO3 | 0.4238 | 0.0216 | 0 | FeS2 | Yes
K | EDS | K series | 0.18 | 1.023 | 0.0014 | 0.1727 | 0.0087 | 0.0976 | K2O | 0.208 | 0.0105 | 0 | Orthoclase | No | 2024-10-02 19:44
Ca | EDS | K series | 7.6 | 1.004 | 0.06521 | 7.5642 | 0.0219 | 4.1708 | CaO | 10.5836 | 0.0306 | 0.14 | Diopside | No | 2024-08-13 20:00
Ti | EDS | K series | 0.96 | 0.806 | 0.0096 | 1.1904 | 0.0145 | 0.5492 | TiO2 | 1.9856 | 0.0242 | 0.02 | Ti | Yes
Mn | EDS | K series | 0.14 | 0.814 | 0.0014 | 0.1718 | 0.0145 | 0.0691 | MnO | 0.2219 | 0.0187 | 0 | Mn | Yes
Fe | EDS | K series | 8.54 | 0.918 | 0.07761 | 9.3029 | 0.0366 | 3.6813 | FeO | 11.968 | 0.0471 | 0.12 | Fayalite | No | 2024-08-13 20:00
Total | [5 empty] | 99.989 |  | 100 |  | 99.989 |  | 1.29 (Cation sum)
KL2-G_fri_morn_1
Element | Signal Type | Line | Apparent Concentration | Intensity Correction | k Ratio | Wt% | Wt% Sigma | Atomic % | Oxide | Oxide % | Oxide % Sigma | Number of Ions | Standard Name | Factory Standard | Standardization Date | Beam Current (nA)
O |  | K series |  |  |  | 43.9338 |  | 60.8148 |  |  |  | 2
Na | EDS | K series | 1.37 | 0.769 | 0.00539 | 1.7872 | 0.0196 | 1.7216 | Na2O | 2.4091 | 0.0264 | 0.06 | Jadeite | No | 2024-09-30 22:08
Mg | EDS | K series | 3.36 | 0.761 | 0.01945 | 4.4192 | 0.0198 | 4.0256 | MgO | 7.3274 | 0.0328 | 0.13 | Forsterite | No | 2024-08-13 20:00
Al | EDS | K series | 5.32 | 0.733 | 0.03819 | 7.2524 | 0.0222 | 5.9527 | Al2O3 | 13.7029 | 0.0419 | 0.2 | Al2O3 | Yes
Si | EDS | K series | 27.55 | 1.155 | 0.14284 | 23.8459 | 0.0359 | 18.803 | SiO2 | 51.0133 | 0.0769 | 0.62 | Forsterite | No | 2024-08-13 20:00
P | EDS | K series | 0.08 | 0.919 | 0.00046 | 0.0897 | 0.0097 | 0.0642 | P2O5 | 0.2056 | 0.0221 | 0 | GaP | Yes
K | EDS | K series | 0.42 | 1.024 | 0.00335 | 0.4116 | 0.0096 | 0.2331 | K2O | 0.4958 | 0.0116 | 0.01 | Orthoclase | No | 2024-10-02 19:44
Ca | EDS | K series | 7.79 | 1.003 | 0.06684 | 7.7623 | 0.0221 | 4.2891 | CaO | 10.8609 | 0.031 | 0.14 | Diopside | No | 2024-08-13 20:00
Ti | EDS | K series | 1.27 | 0.804 | 0.01272 | 1.5821 | 0.0156 | 0.7315 | TiO2 | 2.6389 | 0.026 | 0.02 | Ti | Yes
Mn | EDS | K series | 0.1 | 0.812 | 0.00103 | 0.1264 | 0.0144 | 0.0509 | MnO | 0.1632 | 0.0186 | 0 | Mn | Yes
Fe | EDS | K series | 7.65 | 0.916 | 0.06957 | 8.3555 | 0.0351 | 3.3134 | FeO | 10.7492 | 0.0451 | 0.11 | Fayalite | No | 2024-08-13 20:00
Total | [5 empty] | 99.5663 |  | 100 |  | 99.5663 |  | 1.29 (Cation sum)
KL2-G_fri_morn_2
Element | Signal Type | Line | Apparent Concentration | Intensity Correction | k Ratio | Wt% | Wt% Sigma | Atomic % | Oxide | Oxide % | Oxide % Sigma | Number of Ions | Standard Name | Factory Standard | Standardization Date | Beam Current (nA)
O |  | K series |  |  |  | 44.0945 |  | 60.8361 |  |  |  | 2
Na | EDS | K series | 1.34 | 0.768 | 0.00524 | 1.7389 | 0.0196 | 1.6696 | Na2O | 2.344 | 0.0264 | 0.05 | Jadeite | No | 2024-09-30 22:08
Mg | EDS | K series | 3.38 | 0.761 | 0.01954 | 4.4387 | 0.0198 | 4.03 | MgO | 7.3597 | 0.0328 | 0.13 | Forsterite | No | 2024-08-13 20:00
Al | EDS | K series | 5.33 | 0.733 | 0.0383 | 7.272 | 0.0222 | 5.9491 | Al2O3 | 13.7399 | 0.042 | 0.2 | Al2O3 | Yes
Si | EDS | K series | 27.64 | 1.155 | 0.14333 | 23.9224 | 0.0359 | 18.8012 | SiO2 | 51.1769 | 0.0769 | 0.62 | Forsterite | No | 2024-08-13 20:00
P | EDS | K series | 0.09 | 0.919 | 0.00049 | 0.0944 | 0.0096 | 0.0673 | P2O5 | 0.2164 | 0.022 | 0 | GaP | Yes
K | EDS | K series | 0.42 | 1.024 | 0.00332 | 0.4082 | 0.0096 | 0.2304 | K2O | 0.4917 | 0.0115 | 0.01 | Orthoclase | No | 2024-10-02 19:44
Ca | EDS | K series | 7.83 | 1.003 | 0.06721 | 7.8039 | 0.0222 | 4.2979 | CaO | 10.9191 | 0.0311 | 0.14 | Diopside | No | 2024-08-13 20:00
Ti | EDS | K series | 1.3 | 0.804 | 0.01301 | 1.6179 | 0.0156 | 0.7456 | TiO2 | 2.6987 | 0.0261 | 0.02 | Ti | Yes
Mn | EDS | K series | 0.11 | 0.812 | 0.0011 | 0.1351 | 0.0144 | 0.0543 | MnO | 0.1744 | 0.0185 | 0 | Mn | Yes
Fe | EDS | K series | 7.69 | 0.916 | 0.0699 | 8.3961 | 0.0351 | 3.3185 | FeO | 10.8014 | 0.0452 | 0.11 | Fayalite | No | 2024-08-13 20:00
Total | [5 empty] | 99.9222 |  | 100 |  | 99.9222 |  | 1.29 (Cation sum)
KL2-G_fri_morn_3
Element | Signal Type | Line | Apparent Concentration | Intensity Correction | k Ratio | Wt% | Wt% Sigma | Atomic % | Oxide | Oxide % | Oxide % Sigma | Number of Ions | Standard Name | Factory Standard | Standardization Date | Beam Current (nA)
O |  | K series |  |  |  | 44.1031 |  | 60.8361 |  |  |  | 2
Na | EDS | K series | 1.36 | 0.769 | 0.00535 | 1.7705 | 0.0197 | 1.6996 | Na2O | 2.3866 | 0.0265 | 0.06 | Jadeite | No | 2024-09-30 22:08
Mg | EDS | K series | 3.37 | 0.762 | 0.01949 | 4.4234 | 0.0198 | 4.0153 | MgO | 7.3343 | 0.0328 | 0.13 | Forsterite | No | 2024-08-13 20:00
Al | EDS | K series | 5.36 | 0.734 | 0.03851 | 7.3067 | 0.0222 | 5.9763 | Al2O3 | 13.8055 | 0.042 | 0.2 | Al2O3 | Yes
Si | EDS | K series | 27.65 | 1.155 | 0.1434 | 23.9353 | 0.036 | 18.8076 | SiO2 | 51.2045 | 0.077 | 0.62 | Forsterite | No | 2024-08-13 20:00
P | EDS | K series | 0.09 | 0.918 | 0.00048 | 0.0943 | 0.0097 | 0.0672 | P2O5 | 0.2161 | 0.0221 | 0 | GaP | Yes
K | EDS | K series | 0.42 | 1.024 | 0.00334 | 0.4106 | 0.0096 | 0.2317 | K2O | 0.4946 | 0.0116 | 0.01 | Orthoclase | No | 2024-10-02 19:44
Ca | EDS | K series | 7.81 | 1.003 | 0.06699 | 7.7805 | 0.0222 | 4.2842 | CaO | 10.8863 | 0.031 | 0.14 | Diopside | No | 2024-08-13 20:00
Ti | EDS | K series | 1.29 | 0.804 | 0.01293 | 1.6089 | 0.0156 | 0.7413 | TiO2 | 2.6838 | 0.0261 | 0.02 | Ti | Yes
Mn | EDS | K series | 0.1 | 0.812 | 0.001 | 0.1234 | 0.0143 | 0.0496 | MnO | 0.1593 | 0.0185 | 0 | Mn | Yes
Fe | EDS | K series | 7.63 | 0.916 | 0.06933 | 8.3283 | 0.0351 | 3.2911 | FeO | 10.7141 | 0.0452 | 0.11 | Fayalite | No | 2024-08-13 20:00
Total | [5 empty] | 99.8851 |  | 100 |  | 99.8851 |  | 1.29 (Cation sum)
JDF_g2_fri_noon_4_WDS_start_1
Element | Signal Type | Line | Apparent Concentration | Intensity Correction | k Ratio | Wt% | Wt% Sigma | Atomic % | Oxide | Oxide % | Oxide % Sigma | Number of Ions | Standard Name | Factory Standard | Standardization Date | Beam Current (nA)
O |  | K series |  |  |  | 44.0967 |  | 60.7548 |  |  |  | 2
Na | EDS | K series | 1.6 | 0.761 | 0.00629 | 2.1041 | 0.0206 | 2.0174 | Na2O | 2.8362 | 0.0277 | 0.07 | Jadeite | No | 2024-09-30 22:08
Mg | EDS | K series | 3.04 | 0.751 | 0.0176 | 4.0533 | 0.0193 | 3.675 | MgO | 6.7207 | 0.032 | 0.12 | Forsterite | No | 2024-08-13 20:00
Al | EDS | K series | 5.47 | 0.73 | 0.03931 | 7.4926 | 0.0225 | 6.1211 | Al2O3 | 14.1567 | 0.0424 | 0.2 | Al2O3 | Yes
Si | EDS | K series | 27.45 | 1.149 | 0.14233 | 23.8848 | 0.036 | 18.7456 | SiO2 | 51.0964 | 0.077 | 0.62 | Forsterite | No | 2024-08-13 20:00
S | EDS | K series | 0.12 | 0.731 | 0.00102 | 0.1616 | 0.0087 | 0.1111 | SO3 | 0.4035 | 0.0217 | 0 | FeS2 | Yes
K | EDS | K series | 0.17 | 1.023 | 0.00138 | 0.1695 | 0.0088 | 0.0955 | K2O | 0.2041 | 0.0106 | 0 | Orthoclase | No | 2024-10-02 19:44
Ca | EDS | K series | 7.65 | 1.004 | 0.06564 | 7.6136 | 0.0219 | 4.1873 | CaO | 10.6528 | 0.0307 | 0.14 | Diopside | No | 2024-08-13 20:00
Ti | EDS | K series | 0.94 | 0.806 | 0.00942 | 1.1688 | 0.0145 | 0.5379 | TiO2 | 1.9496 | 0.0241 | 0.02 | Ti | Yes
Mn | EDS | K series | 0.15 | 0.814 | 0.00147 | 0.1808 | 0.0146 | 0.0725 | MnO | 0.2334 | 0.0188 | 0 | Mn | Yes
Fe | EDS | K series | 8.56 | 0.918 | 0.07782 | 9.3281 | 0.0366 | 3.6818 | FeO | 12.0004 | 0.0471 | 0.12 | Fayalite | No | 2024-08-13 20:00
Total | [5 empty] | 100.2538 |  | 100 |  | 100.2538 |  | 1.29 (Cation sum)
JDF_g2_fri_noon_4_WDS_start_1_WDS
Element | Signal Type | Line | Apparent Concentration | Intensity Correction | k Ratio | Wt% | Wt% Sigma | Atomic % | Oxide | Oxide % | Oxide % Sigma | Number of Ions | Standard Name | Factory Standard | Standardization Date | Beam Current (nA)
O |  | K series |  |  |  | 44.071 |  | 60.7479 |  |  |  | 2
Na | EDS | K series | 1.6 | 0.761 | 0.00629 | 2.1041 | 0.0206 | 2.0183 | Na2O | 2.8362 | 0.0277 | 0.07 | Jadeite | No | 2024-09-30 22:08
Mg | EDS | K series | 3.04 | 0.751 | 0.0176 | 4.0533 | 0.0193 | 3.6767 | MgO | 6.7206 | 0.032 | 0.12 | Forsterite | No | 2024-08-13 20:00
Al | EDS | K series | 5.47 | 0.73 | 0.03931 | 7.493 | 0.0225 | 6.1242 | Al2O3 | 14.1574 | 0.0424 | 0.2 | Al2O3 | Yes
Si | EDS | K series | 27.45 | 1.149 | 0.14233 | 23.8867 | 0.036 | 18.7558 | SiO2 | 51.1004 | 0.077 | 0.62 | Forsterite | No | 2024-08-13 20:00
S | WDS | Kα | 0.12 | 0.863 | 0.00095 | 0.143 | 0.0032 | 0.0983 | SO3 | 0.357 | 0.0081 | 0 | MAC - Pentlandite | No | 2024-11-19 10:32 | 100.065
K | EDS | K series | 0.17 | 1.023 | 0.00138 | 0.1694 | 0.0088 | 0.0956 | K2O | 0.2041 | 0.0106 | 0 | Orthoclase | No | 2024-10-02 19:44
Ca | EDS | K series | 7.65 | 1.005 | 0.06564 | 7.6133 | 0.0219 | 4.189 | CaO | 10.6523 | 0.0307 | 0.14 | Diopside | No | 2024-08-13 20:00
Ti | EDS | K series | 0.94 | 0.806 | 0.00942 | 1.1688 | 0.0145 | 0.5381 | TiO2 | 1.9495 | 0.0241 | 0.02 | Ti | Yes
Mn | EDS | K series | 0.15 | 0.814 | 0.00147 | 0.1807 | 0.0146 | 0.0726 | MnO | 0.2334 | 0.0188 | 0 | Mn | Yes
Fe | EDS | K series | 8.56 | 0.918 | 0.07782 | 9.3279 | 0.0366 | 3.6834 | FeO | 12.0001 | 0.0471 | 0.12 | Fayalite | No | 2024-08-13 20:00
Total | [5 empty] | 100.2111 |  | 100 |  | 100.2111 |  | 1.29 (Cation sum)
JDF_g2_fri_noon_5_WDS_start_2
Element | Signal Type | Line | Apparent Concentration | Intensity Correction | k Ratio | Wt% | Wt% Sigma | Atomic % | Oxide | Oxide % | Oxide % Sigma | Number of Ions | Standard Name | Factory Standard | Standardization Date | Beam Current (nA)
O |  | K series |  |  |  | 43.9845 |  | 60.7533 |  |  |  | 2
Na | EDS | K series | 1.59 | 0.76 | 0.00624 | 2.0901 | 0.0205 | 2.009 | Na2O | 2.8173 | 0.0277 | 0.07 | Jadeite | No | 2024-09-30 22:08
Mg | EDS | K series | 3.02 | 0.75 | 0.01747 | 4.0265 | 0.0193 | 3.6599 | MgO | 6.6763 | 0.032 | 0.12 | Forsterite | No | 2024-08-13 20:00
Al | EDS | K series | 5.47 | 0.73 | 0.03926 | 7.4842 | 0.0225 | 6.1297 | Al2O3 | 14.1409 | 0.0425 | 0.2 | Al2O3 | Yes
Si | EDS | K series | 27.4 | 1.149 | 0.14207 | 23.8456 | 0.036 | 18.7621 | SiO2 | 51.0126 | 0.077 | 0.62 | Forsterite | No | 2024-08-13 20:00
S | EDS | K series | 0.1 | 0.731 | 0.00088 | 0.1393 | 0.0087 | 0.096 | SO3 | 0.3479 | 0.0217 | 0 | FeS2 | Yes
K | EDS | K series | 0.18 | 1.023 | 0.00144 | 0.1766 | 0.0088 | 0.0998 | K2O | 0.2128 | 0.0106 | 0 | Orthoclase | No | 2024-10-02 19:44
Ca | EDS | K series | 7.59 | 1.005 | 0.06518 | 7.5598 | 0.0219 | 4.1682 | CaO | 10.5775 | 0.0307 | 0.14 | Diopside | No | 2024-08-13 20:00
Ti | EDS | K series | 0.95 | 0.806 | 0.00948 | 1.175 | 0.0145 | 0.5421 | TiO2 | 1.9598 | 0.0241 | 0.02 | Ti | Yes
Mn | EDS | K series | 0.13 | 0.814 | 0.00127 | 0.1554 | 0.0146 | 0.0625 | MnO | 0.2007 | 0.0188 | 0 | Mn | Yes
Fe | EDS | K series | 8.62 | 0.918 | 0.07839 | 9.3944 | 0.0366 | 3.7173 | FeO | 12.0857 | 0.0471 | 0.12 | Fayalite | No | 2024-08-13 20:00
Total | [5 empty] | 100.0315 |  | 100 |  | 100.0315 |  | 1.29 (Cation sum)
JDF_g2_fri_noon_5_WDS_start_2_WDS
Element | Signal Type | Line | Apparent Concentration | Intensity Correction | k Ratio | Wt% | Wt% Sigma | Atomic % | Oxide | Oxide % | Oxide % Sigma | Number of Ions | Standard Name | Factory Standard | Standardization Date | Beam Current (nA)
O |  | K series |  |  |  | 43.9943 |  | 60.756 |  |  |  | 2
Na | EDS | K series | 1.59 | 0.76 | 0.00624 | 2.0901 | 0.0205 | 2.0087 | Na2O | 2.8173 | 0.0277 | 0.07 | Jadeite | No | 2024-09-30 22:08
Mg | EDS | K series | 3.02 | 0.75 | 0.01747 | 4.0265 | 0.0193 | 3.6593 | MgO | 6.6763 | 0.032 | 0.12 | Forsterite | No | 2024-08-13 20:00
Al | EDS | K series | 5.47 | 0.73 | 0.03926 | 7.4841 | 0.0225 | 6.1285 | Al2O3 | 14.1407 | 0.0425 | 0.2 | Al2O3 | Yes
Si | EDS | K series | 27.4 | 1.149 | 0.14207 | 23.845 | 0.036 | 18.7583 | SiO2 | 51.0112 | 0.077 | 0.62 | Forsterite | No | 2024-08-13 20:00
S | WDS | Kα | 0.13 | 0.863 | 0.00098 | 0.1464 | 0.0033 | 0.1009 | SO3 | 0.3655 | 0.0081 | 0 | MAC - Pentlandite | No | 2024-11-19 10:32 | 100.003
K | EDS | K series | 0.18 | 1.023 | 0.00144 | 0.1766 | 0.0088 | 0.0998 | K2O | 0.2127 | 0.0106 | 0 | Orthoclase | No | 2024-10-02 19:44
Ca | EDS | K series | 7.59 | 1.005 | 0.06518 | 7.5599 | 0.0219 | 4.1675 | CaO | 10.5776 | 0.0307 | 0.14 | Diopside | No | 2024-08-13 20:00
Ti | EDS | K series | 0.95 | 0.806 | 0.00948 | 1.175 | 0.0145 | 0.542 | TiO2 | 1.9599 | 0.0241 | 0.02 | Ti | Yes
Mn | EDS | K series | 0.13 | 0.814 | 0.00127 | 0.1554 | 0.0146 | 0.0625 | MnO | 0.2007 | 0.0188 | 0 | Mn | Yes
Fe | EDS | K series | 8.62 | 0.918 | 0.07839 | 9.3945 | 0.0366 | 3.7167 | FeO | 12.0858 | 0.0471 | 0.12 | Fayalite | No | 2024-08-13 20:00
Total | [5 empty] | 100.0477 |  | 100 |  | 100.0477 |  | 1.29 (Cation sum)
JDF_g2_fri_noon_6_WDS_middle_1
Element | Signal Type | Line | Apparent Concentration | Intensity Correction | k Ratio | Wt% | Wt% Sigma | Atomic % | Oxide | Oxide % | Oxide % Sigma | Number of Ions | Standard Name | Factory Standard | Standardization Date | Beam Current (nA)
O |  | K series |  |  |  | 44.1471 |  | 60.7811 |  |  |  | 2
Na | EDS | K series | 1.55 | 0.761 | 0.00607 | 2.0314 | 0.0205 | 1.9463 | Na2O | 2.7383 | 0.0276 | 0.06 | Jadeite | No | 2024-09-30 22:08
Mg | EDS | K series | 3.07 | 0.752 | 0.01778 | 4.0892 | 0.0193 | 3.7049 | MgO | 6.7801 | 0.0321 | 0.12 | Forsterite | No | 2024-08-13 20:00
Al | EDS | K series | 5.47 | 0.731 | 0.03929 | 7.4861 | 0.0225 | 6.1114 | Al2O3 | 14.1445 | 0.0425 | 0.2 | Al2O3 | Yes
Si | EDS | K series | 27.5 | 1.15 | 0.14258 | 23.9166 | 0.036 | 18.7572 | SiO2 | 51.1645 | 0.077 | 0.62 | Forsterite | No | 2024-08-13 20:00
S | EDS | K series | 0.12 | 0.731 | 0.00103 | 0.164 | 0.0087 | 0.1126 | SO3 | 0.4094 | 0.0218 | 0 | FeS2 | Yes
K | EDS | K series | 0.19 | 1.023 | 0.00147 | 0.1813 | 0.0088 | 0.1021 | K2O | 0.2184 | 0.0106 | 0 | Orthoclase | No | 2024-10-02 19:44
Ca | EDS | K series | 7.66 | 1.004 | 0.06575 | 7.6273 | 0.0219 | 4.1918 | CaO | 10.6719 | 0.0307 | 0.14 | Diopside | No | 2024-08-13 20:00
Ti | EDS | K series | 0.96 | 0.806 | 0.00961 | 1.1921 | 0.0145 | 0.5482 | TiO2 | 1.9884 | 0.0242 | 0.02 | Ti | Yes
Mn | EDS | K series | 0.13 | 0.814 | 0.00127 | 0.1563 | 0.0145 | 0.0627 | MnO | 0.2018 | 0.0187 | 0 | Mn | Yes
Fe | EDS | K series | 8.57 | 0.918 | 0.07787 | 9.3343 | 0.0366 | 3.6816 | FeO | 12.0083 | 0.0471 | 0.12 | Fayalite | No | 2024-08-13 20:00
Total | [5 empty] | 100.3257 |  | 100 |  | 100.3257 |  | 1.29 (Cation sum)
JDF_g2_fri_noon_6_WDS_middle_1_WDS
Element | Signal Type | Line | Apparent Concentration | Intensity Correction | k Ratio | Wt% | Wt% Sigma | Atomic % | Oxide | Oxide % | Oxide % Sigma | Number of Ions | Standard Name | Factory Standard | Standardization Date | Beam Current (nA)
O |  | K series |  |  |  | 44.1111 |  | 60.7712 |  |  |  | 2
Na | EDS | K series | 1.55 | 0.761 | 0.00607 | 2.0313 | 0.0205 | 1.9475 | Na2O | 2.7382 | 0.0276 | 0.06 | Jadeite | No | 2024-09-30 22:08
Mg | EDS | K series | 3.07 | 0.752 | 0.01778 | 4.0892 | 0.0193 | 3.7074 | MgO | 6.7803 | 0.0321 | 0.12 | Forsterite | No | 2024-08-13 20:00
Al | EDS | K series | 5.47 | 0.731 | 0.03929 | 7.4866 | 0.0225 | 6.1158 | Al2O3 | 14.1454 | 0.0425 | 0.2 | Al2O3 | Yes
Si | EDS | K series | 27.5 | 1.15 | 0.14258 | 23.9193 | 0.036 | 18.7716 | SiO2 | 51.1702 | 0.077 | 0.62 | Forsterite | No | 2024-08-13 20:00
S | WDS | Kα | 0.12 | 0.863 | 0.00092 | 0.1376 | 0.0032 | 0.0946 | SO3 | 0.3436 | 0.008 | 0 | MAC - Pentlandite | No | 2024-11-19 10:32 | 99.923
K | EDS | K series | 0.19 | 1.023 | 0.00147 | 0.1813 | 0.0088 | 0.1022 | K2O | 0.2184 | 0.0106 | 0 | Orthoclase | No | 2024-10-02 19:44
Ca | EDS | K series | 7.66 | 1.004 | 0.06575 | 7.6269 | 0.0219 | 4.1943 | CaO | 10.6714 | 0.0307 | 0.14 | Diopside | No | 2024-08-13 20:00
Ti | EDS | K series | 0.96 | 0.806 | 0.00961 | 1.1922 | 0.0145 | 0.5486 | TiO2 | 1.9886 | 0.0242 | 0.02 | Ti | Yes
Mn | EDS | K series | 0.13 | 0.814 | 0.00127 | 0.1563 | 0.0145 | 0.0627 | MnO | 0.2018 | 0.0187 | 0 | Mn | Yes
Fe | EDS | K series | 8.57 | 0.918 | 0.07787 | 9.3341 | 0.0366 | 3.684 | FeO | 12.0081 | 0.0471 | 0.12 | Fayalite | No | 2024-08-13 20:00
Total | [5 empty] | 100.2659 |  | 100 |  | 100.2659 |  | 1.29 (Cation sum)
JDF_g2_fri_noon_7_WDS_middle_2
Element | Signal Type | Line | Apparent Concentration | Intensity Correction | k Ratio | Wt% | Wt% Sigma | Atomic % | Oxide | Oxide % | Oxide % Sigma | Number of Ions | Standard Name | Factory Standard | Standardization Date | Beam Current (nA)
O |  | K series |  |  |  | 44.0429 |  | 60.7624 |  |  |  | 2
Na | EDS | K series | 1.58 | 0.761 | 0.0062 | 2.0735 | 0.0205 | 1.9907 | Na2O | 2.795 | 0.0276 | 0.07 | Jadeite | No | 2024-09-30 22:08
Mg | EDS | K series | 3.06 | 0.751 | 0.01771 | 4.0762 | 0.0193 | 3.7007 | MgO | 6.7586 | 0.032 | 0.12 | Forsterite | No | 2024-08-13 20:00
Al | EDS | K series | 5.45 | 0.73 | 0.03916 | 7.4657 | 0.0225 | 6.1073 | Al2O3 | 14.1058 | 0.0424 | 0.2 | Al2O3 | Yes
Si | EDS | K series | 27.45 | 1.149 | 0.14236 | 23.8868 | 0.036 | 18.7724 | SiO2 | 51.1007 | 0.077 | 0.62 | Forsterite | No | 2024-08-13 20:00
S | EDS | K series | 0.11 | 0.731 | 0.00094 | 0.1496 | 0.0087 | 0.103 | SO3 | 0.3737 | 0.0217 | 0 | FeS2 | Yes
K | EDS | K series | 0.17 | 1.023 | 0.00139 | 0.1711 | 0.0088 | 0.0966 | K2O | 0.2061 | 0.0106 | 0 | Orthoclase | No | 2024-10-02 19:44
Ca | EDS | K series | 7.61 | 1.004 | 0.06528 | 7.5725 | 0.0219 | 4.1703 | CaO | 10.5953 | 0.0306 | 0.14 | Diopside | No | 2024-08-13 20:00
Ti | EDS | K series | 0.94 | 0.806 | 0.00939 | 1.1641 | 0.0144 | 0.5364 | TiO2 | 1.9417 | 0.024 | 0.02 | Ti | Yes
Mn | EDS | K series | 0.14 | 0.814 | 0.00136 | 0.167 | 0.0145 | 0.0671 | MnO | 0.2156 | 0.0187 | 0 | Mn | Yes
Fe | EDS | K series | 8.58 | 0.918 | 0.07796 | 9.344 | 0.0366 | 3.693 | FeO | 12.0209 | 0.0471 | 0.12 | Fayalite | No | 2024-08-13 20:00
Total | [5 empty] | 100.1134 |  | 100 |  | 100.1134 |  | 1.29 (Cation sum)
JDF_g2_fri_noon_7_WDS_middle_2_WDS
Element | Signal Type | Line | Apparent Concentration | Intensity Correction | k Ratio | Wt% | Wt% Sigma | Atomic % | Oxide | Oxide % | Oxide % Sigma | Number of Ions | Standard Name | Factory Standard | Standardization Date | Beam Current (nA)
O |  | K series |  |  |  | 44.0348 |  | 60.7602 |  |  |  | 2
Na | EDS | K series | 1.58 | 0.761 | 0.0062 | 2.0735 | 0.0205 | 1.991 | Na2O | 2.795 | 0.0276 | 0.07 | Jadeite | No | 2024-09-30 22:08
Mg | EDS | K series | 3.06 | 0.751 | 0.01771 | 4.0762 | 0.0193 | 3.7013 | MgO | 6.7586 | 0.032 | 0.12 | Forsterite | No | 2024-08-13 20:00
Al | EDS | K series | 5.45 | 0.73 | 0.03916 | 7.4657 | 0.0225 | 6.1082 | Al2O3 | 14.106 | 0.0424 | 0.2 | Al2O3 | Yes
Si | EDS | K series | 27.45 | 1.149 | 0.14236 | 23.8874 | 0.036 | 18.7757 | SiO2 | 51.1021 | 0.077 | 0.62 | Forsterite | No | 2024-08-13 20:00
S | WDS | Kα | 0.12 | 0.863 | 0.00096 | 0.1438 | 0.0032 | 0.099 | SO3 | 0.359 | 0.0081 | 0 | MAC - Pentlandite | No | 2024-11-19 10:32 | 99.962
K | EDS | K series | 0.17 | 1.023 | 0.00139 | 0.1711 | 0.0088 | 0.0966 | K2O | 0.2061 | 0.0106 | 0 | Orthoclase | No | 2024-10-02 19:44
Ca | EDS | K series | 7.61 | 1.004 | 0.06528 | 7.5724 | 0.0219 | 4.1708 | CaO | 10.5951 | 0.0306 | 0.14 | Diopside | No | 2024-08-13 20:00
Ti | EDS | K series | 0.94 | 0.806 | 0.00939 | 1.1641 | 0.0144 | 0.5365 | TiO2 | 1.9417 | 0.024 | 0.02 | Ti | Yes
Mn | EDS | K series | 0.14 | 0.814 | 0.00136 | 0.167 | 0.0145 | 0.0671 | MnO | 0.2157 | 0.0187 | 0 | Mn | Yes
Fe | EDS | K series | 8.58 | 0.918 | 0.07796 | 9.344 | 0.0366 | 3.6936 | FeO | 12.0208 | 0.0471 | 0.12 | Fayalite | No | 2024-08-13 20:00
Total | [5 empty] | 100.1001 |  | 100 |  | 100.1001 |  | 1.29 (Cation sum)
JDF_g2_fri_noon_6_WDS_end_1
Element | Signal Type | Line | Apparent Concentration | Intensity Correction | k Ratio | Wt% | Wt% Sigma | Atomic % | Oxide | Oxide % | Oxide % Sigma | Number of Ions | Standard Name | Factory Standard | Standardization Date | Beam Current (nA)
O |  | K series |  |  |  | 44.1471 |  | 60.7811 |  |  |  | 2
Na | EDS | K series | 1.55 | 0.761 | 0.00607 | 2.0314 | 0.0205 | 1.9463 | Na2O | 2.7383 | 0.0276 | 0.06 | Jadeite | No | 2024-09-30 22:08
Mg | EDS | K series | 3.07 | 0.752 | 0.01778 | 4.0892 | 0.0193 | 3.7049 | MgO | 6.7801 | 0.0321 | 0.12 | Forsterite | No | 2024-08-13 20:00
Al | EDS | K series | 5.47 | 0.731 | 0.03929 | 7.4861 | 0.0225 | 6.1114 | Al2O3 | 14.1445 | 0.0425 | 0.2 | Al2O3 | Yes
Si | EDS | K series | 27.5 | 1.15 | 0.14258 | 23.9166 | 0.036 | 18.7572 | SiO2 | 51.1645 | 0.077 | 0.62 | Forsterite | No | 2024-08-13 20:00
S | EDS | K series | 0.12 | 0.731 | 0.00103 | 0.164 | 0.0087 | 0.1126 | SO3 | 0.4094 | 0.0218 | 0 | FeS2 | Yes
K | EDS | K series | 0.19 | 1.023 | 0.00147 | 0.1813 | 0.0088 | 0.1021 | K2O | 0.2184 | 0.0106 | 0 | Orthoclase | No | 2024-10-02 19:44
Ca | EDS | K series | 7.66 | 1.004 | 0.06575 | 7.6273 | 0.0219 | 4.1918 | CaO | 10.6719 | 0.0307 | 0.14 | Diopside | No | 2024-08-13 20:00
Ti | EDS | K series | 0.96 | 0.806 | 0.00961 | 1.1921 | 0.0145 | 0.5482 | TiO2 | 1.9884 | 0.0242 | 0.02 | Ti | Yes
Mn | EDS | K series | 0.13 | 0.814 | 0.00127 | 0.1563 | 0.0145 | 0.0627 | MnO | 0.2018 | 0.0187 | 0 | Mn | Yes
Fe | EDS | K series | 8.57 | 0.918 | 0.07787 | 9.3343 | 0.0366 | 3.6816 | FeO | 12.0083 | 0.0471 | 0.12 | Fayalite | No | 2024-08-13 20:00
Total | [5 empty] | 100.3257 |  | 100 |  | 100.3257 |  | 1.29 (Cation sum)
JDF_g2_fri_noon_6_WDS_end_1_WDS
Element | Signal Type | Line | Apparent Concentration | Intensity Correction | k Ratio | Wt% | Wt% Sigma | Atomic % | Oxide | Oxide % | Oxide % Sigma | Number of Ions | Standard Name | Factory Standard | Standardization Date | Beam Current (nA)
O |  | K series |  |  |  | 44.1162 |  | 60.7726 |  |  |  | 2
Na | EDS | K series | 1.55 | 0.761 | 0.00607 | 2.0313 | 0.0205 | 1.9474 | Na2O | 2.7382 | 0.0276 | 0.06 | Jadeite | No | 2024-09-30 22:08
Mg | EDS | K series | 3.07 | 0.752 | 0.01778 | 4.0892 | 0.0193 | 3.707 | MgO | 6.7803 | 0.0321 | 0.12 | Forsterite | No | 2024-08-13 20:00
Al | EDS | K series | 5.47 | 0.731 | 0.03929 | 7.4865 | 0.0225 | 6.1152 | Al2O3 | 14.1453 | 0.0425 | 0.2 | Al2O3 | Yes
Si | EDS | K series | 27.5 | 1.15 | 0.14258 | 23.9189 | 0.036 | 18.7695 | SiO2 | 51.1693 | 0.077 | 0.62 | Forsterite | No | 2024-08-13 20:00
S | WDS | Kα | 0.12 | 0.863 | 0.00094 | 0.1414 | 0.0032 | 0.0972 | SO3 | 0.353 | 0.0081 | 0 | MAC - Pentlandite | No | 2024-11-19 10:32 | 100.233
K | EDS | K series | 0.19 | 1.023 | 0.00147 | 0.1813 | 0.0088 | 0.1022 | K2O | 0.2184 | 0.0106 | 0 | Orthoclase | No | 2024-10-02 19:44
Ca | EDS | K series | 7.66 | 1.004 | 0.06575 | 7.627 | 0.0219 | 4.194 | CaO | 10.6715 | 0.0307 | 0.14 | Diopside | No | 2024-08-13 20:00
Ti | EDS | K series | 0.96 | 0.806 | 0.00961 | 1.1922 | 0.0145 | 0.5485 | TiO2 | 1.9886 | 0.0242 | 0.02 | Ti | Yes
Mn | EDS | K series | 0.13 | 0.814 | 0.00127 | 0.1563 | 0.0145 | 0.0627 | MnO | 0.2018 | 0.0187 | 0 | Mn | Yes
Fe | EDS | K series | 8.57 | 0.918 | 0.07787 | 9.3341 | 0.0366 | 3.6836 | FeO | 12.0082 | 0.0471 | 0.12 | Fayalite | No | 2024-08-13 20:00
Total | [5 empty] | 100.2745 |  | 100 |  | 100.2745 |  | 1.29 (Cation sum)
JDF_g2_fri_noon_7_WDS_end_2
Element | Signal Type | Line | Apparent Concentration | Intensity Correction | k Ratio | Wt% | Wt% Sigma | Atomic % | Oxide | Oxide % | Oxide % Sigma | Number of Ions | Standard Name | Factory Standard | Standardization Date | Beam Current (nA)
O |  | K series |  |  |  | 44.0429 |  | 60.7624 |  |  |  | 2
Na | EDS | K series | 1.58 | 0.761 | 0.0062 | 2.0735 | 0.0205 | 1.9907 | Na2O | 2.795 | 0.0276 | 0.07 | Jadeite | No | 2024-09-30 22:08
Mg | EDS | K series | 3.06 | 0.751 | 0.01771 | 4.0762 | 0.0193 | 3.7007 | MgO | 6.7586 | 0.032 | 0.12 | Forsterite | No | 2024-08-13 20:00
Al | EDS | K series | 5.45 | 0.73 | 0.03916 | 7.4657 | 0.0225 | 6.1073 | Al2O3 | 14.1058 | 0.0424 | 0.2 | Al2O3 | Yes
Si | EDS | K series | 27.45 | 1.149 | 0.14236 | 23.8868 | 0.036 | 18.7724 | SiO2 | 51.1007 | 0.077 | 0.62 | Forsterite | No | 2024-08-13 20:00
S | EDS | K series | 0.11 | 0.731 | 0.00094 | 0.1496 | 0.0087 | 0.103 | SO3 | 0.3737 | 0.0217 | 0 | FeS2 | Yes
K | EDS | K series | 0.17 | 1.023 | 0.00139 | 0.1711 | 0.0088 | 0.0966 | K2O | 0.2061 | 0.0106 | 0 | Orthoclase | No | 2024-10-02 19:44
Ca | EDS | K series | 7.61 | 1.004 | 0.06528 | 7.5725 | 0.0219 | 4.1703 | CaO | 10.5953 | 0.0306 | 0.14 | Diopside | No | 2024-08-13 20:00
Ti | EDS | K series | 0.94 | 0.806 | 0.00939 | 1.1641 | 0.0144 | 0.5364 | TiO2 | 1.9417 | 0.024 | 0.02 | Ti | Yes
Mn | EDS | K series | 0.14 | 0.814 | 0.00136 | 0.167 | 0.0145 | 0.0671 | MnO | 0.2156 | 0.0187 | 0 | Mn | Yes
Fe | EDS | K series | 8.58 | 0.918 | 0.07796 | 9.344 | 0.0366 | 3.693 | FeO | 12.0209 | 0.0471 | 0.12 | Fayalite | No | 2024-08-13 20:00
Total | [5 empty] | 100.1134 |  | 100 |  | 100.1134 |  | 1.29 (Cation sum)
JDF_g2_fri_noon_7_WDS_end_2_WDS
Element | Signal Type | Line | Apparent Concentration | Intensity Correction | k Ratio | Wt% | Wt% Sigma | Atomic % | Oxide | Oxide % | Oxide % Sigma | Number of Ions | Standard Name | Factory Standard | Standardization Date | Beam Current (nA)
O |  | K series |  |  |  | 44.0338 |  | 60.7599 |  |  |  | 2
Na | EDS | K series | 1.58 | 0.761 | 0.0062 | 2.0735 | 0.0205 | 1.9911 | Na2O | 2.795 | 0.0276 | 0.07 | Jadeite | No | 2024-09-30 22:08
Mg | EDS | K series | 3.06 | 0.751 | 0.01771 | 4.0762 | 0.0193 | 3.7013 | MgO | 6.7586 | 0.032 | 0.12 | Forsterite | No | 2024-08-13 20:00
Al | EDS | K series | 5.45 | 0.73 | 0.03916 | 7.4658 | 0.0225 | 6.1084 | Al2O3 | 14.106 | 0.0424 | 0.2 | Al2O3 | Yes
Si | EDS | K series | 27.45 | 1.149 | 0.14236 | 23.8875 | 0.036 | 18.7761 | SiO2 | 51.1022 | 0.077 | 0.62 | Forsterite | No | 2024-08-13 20:00
S | WDS | Kα | 0.12 | 0.863 | 0.00095 | 0.143 | 0.0032 | 0.0984 | SO3 | 0.357 | 0.008 | 0 | MAC - Pentlandite | No | 2024-11-19 10:32 | 100.183
K | EDS | K series | 0.17 | 1.023 | 0.00139 | 0.1711 | 0.0088 | 0.0966 | K2O | 0.2061 | 0.0106 | 0 | Orthoclase | No | 2024-10-02 19:44
Ca | EDS | K series | 7.61 | 1.004 | 0.06528 | 7.5724 | 0.0219 | 4.1709 | CaO | 10.5951 | 0.0306 | 0.14 | Diopside | No | 2024-08-13 20:00
Ti | EDS | K series | 0.94 | 0.806 | 0.00939 | 1.1641 | 0.0144 | 0.5365 | TiO2 | 1.9417 | 0.024 | 0.02 | Ti | Yes
Mn | EDS | K series | 0.14 | 0.814 | 0.00136 | 0.167 | 0.0145 | 0.0671 | MnO | 0.2157 | 0.0187 | 0 | Mn | Yes
Fe | EDS | K series | 8.58 | 0.918 | 0.07796 | 9.344 | 0.0366 | 3.6936 | FeO | 12.0208 | 0.0471 | 0.12 | Fayalite | No | 2024-08-13 20:00
Total | [5 empty] | 100.0983 |  | 100 |  | 100.0983 |  | 1.29 (Cation sum)
JDF_g2_fri_aftnoon_8
Element | Signal Type | Line | Apparent Concentration | Intensity Correction | k Ratio | Wt% | Wt% Sigma | Atomic % | Oxide | Oxide % | Oxide % Sigma | Number of Ions | Standard Name | Factory Standard | Standardization Date | Beam Current (nA)
O |  | K series |  |  |  | 43.7725 |  | 60.7542 |  |  |  | 2
Na | EDS | K series | 1.6 | 0.761 | 0.00627 | 2.0964 | 0.0205 | 2.0249 | Na2O | 2.8259 | 0.0276 | 0.07 | Jadeite | No | 2024-09-30 22:08
Mg | EDS | K series | 3.03 | 0.751 | 0.0175 | 4.0311 | 0.0193 | 3.6819 | MgO | 6.6839 | 0.0319 | 0.12 | Forsterite | No | 2024-08-13 20:00
Al | EDS | K series | 5.42 | 0.73 | 0.03891 | 7.4196 | 0.0224 | 6.1062 | Al2O3 | 14.0188 | 0.0423 | 0.2 | Al2O3 | Yes
Si | EDS | K series | 27.24 | 1.149 | 0.14127 | 23.7046 | 0.0358 | 18.7418 | SiO2 | 50.7109 | 0.0767 | 0.62 | Forsterite | No | 2024-08-13 20:00
S | EDS | K series | 0.12 | 0.731 | 0.00105 | 0.1672 | 0.0087 | 0.1158 | SO3 | 0.4174 | 0.0216 | 0 | FeS2 | Yes
K | EDS | K series | 0.17 | 1.023 | 0.00138 | 0.1702 | 0.0087 | 0.0967 | K2O | 0.205 | 0.0105 | 0 | Orthoclase | No | 2024-10-02 19:44
Ca | EDS | K series | 7.57 | 1.004 | 0.06497 | 7.5367 | 0.0218 | 4.1756 | CaO | 10.5452 | 0.0305 | 0.14 | Diopside | No | 2024-08-13 20:00
Ti | EDS | K series | 0.94 | 0.806 | 0.00944 | 1.1706 | 0.0144 | 0.5427 | TiO2 | 1.9526 | 0.024 | 0.02 | Ti | Yes
Mn | EDS | K series | 0.14 | 0.814 | 0.00141 | 0.173 | 0.0144 | 0.0699 | MnO | 0.2233 | 0.0187 | 0 | Mn | Yes
Fe | EDS | K series | 8.52 | 0.918 | 0.07743 | 9.2809 | 0.0364 | 3.6903 | FeO | 11.9397 | 0.0469 | 0.12 | Fayalite | No | 2024-08-13 20:00
Total | [5 empty] | 99.5228 |  | 100 |  | 99.5228 |  | 1.29 (Cation sum)
JDF_g2_fri_aftnoon_9
Element | Signal Type | Line | Apparent Concentration | Intensity Correction | k Ratio | Wt% | Wt% Sigma | Atomic % | Oxide | Oxide % | Oxide % Sigma | Number of Ions | Standard Name | Factory Standard | Standardization Date | Beam Current (nA)
O |  | K series |  |  |  | 43.8792 |  | 60.7641 |  |  |  | 2
Na | EDS | K series | 1.58 | 0.761 | 0.00621 | 2.0772 | 0.0205 | 2.0018 | Na2O | 2.7999 | 0.0276 | 0.07 | Jadeite | No | 2024-09-30 22:08
Mg | EDS | K series | 3.05 | 0.751 | 0.01762 | 4.0568 | 0.0193 | 3.6969 | MgO | 6.7264 | 0.0319 | 0.12 | Forsterite | No | 2024-08-13 20:00
Al | EDS | K series | 5.44 | 0.73 | 0.03909 | 7.4528 | 0.0224 | 6.1197 | Al2O3 | 14.0816 | 0.0423 | 0.2 | Al2O3 | Yes
Si | EDS | K series | 27.27 | 1.149 | 0.14139 | 23.7298 | 0.0358 | 18.7192 | SiO2 | 50.7649 | 0.0767 | 0.62 | Forsterite | No | 2024-08-13 20:00
S | EDS | K series | 0.13 | 0.731 | 0.00115 | 0.183 | 0.0087 | 0.1265 | SO3 | 0.457 | 0.0216 | 0 | FeS2 | Yes
K | EDS | K series | 0.18 | 1.023 | 0.00141 | 0.1734 | 0.0087 | 0.0983 | K2O | 0.2089 | 0.0105 | 0 | Orthoclase | No | 2024-10-02 19:44
Ca | EDS | K series | 7.59 | 1.004 | 0.06511 | 7.5532 | 0.0218 | 4.1753 | CaO | 10.5683 | 0.0305 | 0.14 | Diopside | No | 2024-08-13 20:00
Ti | EDS | K series | 0.95 | 0.806 | 0.00952 | 1.1811 | 0.0144 | 0.5463 | TiO2 | 1.9701 | 0.024 | 0.02 | Ti | Yes
Mn | EDS | K series | 0.13 | 0.814 | 0.00133 | 0.1629 | 0.0145 | 0.0657 | MnO | 0.2104 | 0.0187 | 0 | Mn | Yes
Fe | EDS | K series | 8.53 | 0.918 | 0.07752 | 9.2919 | 0.0364 | 3.6862 | FeO | 11.9538 | 0.0469 | 0.12 | Fayalite | No | 2024-08-13 20:00
Total | [5 empty] | 99.7414 |  | 100 |  | 99.7414 |  | 1.29 (Cation sum)
JDF_g2_fri_aftnoon_10
Element | Signal Type | Line | Apparent Concentration | Intensity Correction | k Ratio | Wt% | Wt% Sigma | Atomic % | Oxide | Oxide % | Oxide % Sigma | Number of Ions | Standard Name | Factory Standard | Standardization Date | Beam Current (nA)
O |  | K series |  |  |  | 43.813 |  | 60.7638 |  |  |  | 2
Na | EDS | K series | 1.58 | 0.761 | 0.00619 | 2.0723 | 0.0205 | 2 | Na2O | 2.7933 | 0.0277 | 0.07 | Jadeite | No | 2024-09-30 22:08
Mg | EDS | K series | 3.04 | 0.751 | 0.01758 | 4.0466 | 0.0193 | 3.6932 | MgO | 6.7095 | 0.032 | 0.12 | Forsterite | No | 2024-08-13 20:00
Al | EDS | K series | 5.43 | 0.73 | 0.03899 | 7.4323 | 0.0224 | 6.112 | Al2O3 | 14.0429 | 0.0423 | 0.2 | Al2O3 | Yes
Si | EDS | K series | 27.31 | 1.149 | 0.14162 | 23.7628 | 0.0359 | 18.7734 | SiO2 | 50.8354 | 0.0767 | 0.62 | Forsterite | No | 2024-08-13 20:00
S | EDS | K series | 0.11 | 0.731 | 0.00097 | 0.1545 | 0.0087 | 0.1069 | SO3 | 0.3857 | 0.0217 | 0 | FeS2 | Yes
K | EDS | K series | 0.18 | 1.023 | 0.00146 | 0.1796 | 0.0088 | 0.1019 | K2O | 0.2163 | 0.0105 | 0 | Orthoclase | No | 2024-10-02 19:44
Ca | EDS | K series | 7.53 | 1.004 | 0.06465 | 7.5008 | 0.0218 | 4.1526 | CaO | 10.495 | 0.0305 | 0.14 | Diopside | No | 2024-08-13 20:00
Ti | EDS | K series | 0.93 | 0.806 | 0.00932 | 1.1559 | 0.0144 | 0.5354 | TiO2 | 1.928 | 0.0239 | 0.02 | Ti | Yes
Mn | EDS | K series | 0.15 | 0.814 | 0.00147 | 0.1811 | 0.0145 | 0.0731 | MnO | 0.2338 | 0.0187 | 0 | Mn | Yes
Fe | EDS | K series | 8.52 | 0.918 | 0.07744 | 9.2812 | 0.0365 | 3.6876 | FeO | 11.9401 | 0.0469 | 0.12 | Fayalite | No | 2024-08-13 20:00
Total | [5 empty] | 99.58 |  | 100 |  | 99.5799 |  | 1.29 (Cation sum)
KL2-G_fri_aftnoon_4
Element | Signal Type | Line | Apparent Concentration | Intensity Correction | k Ratio | Wt% | Wt% Sigma | Atomic % | Oxide | Oxide % | Oxide % Sigma | Number of Ions | Standard Name | Factory Standard | Standardization Date | Beam Current (nA)
O |  | K series |  |  |  | 44.0245 |  | 60.8199 |  |  |  | 2
Na | EDS | K series | 1.38 | 0.769 | 0.0054 | 1.7881 | 0.0197 | 1.7191 | Na2O | 2.4103 | 0.0265 | 0.06 | Jadeite | No | 2024-09-30 22:08
Mg | EDS | K series | 3.37 | 0.761 | 0.01949 | 4.4256 | 0.0198 | 4.0234 | MgO | 7.3379 | 0.0328 | 0.13 | Forsterite | No | 2024-08-13 20:00
Al | EDS | K series | 5.35 | 0.733 | 0.03843 | 7.2955 | 0.0222 | 5.9762 | Al2O3 | 13.7843 | 0.0419 | 0.2 | Al2O3 | Yes
Si | EDS | K series | 27.56 | 1.155 | 0.14293 | 23.8638 | 0.0359 | 18.7799 | SiO2 | 51.0515 | 0.0768 | 0.62 | Forsterite | No | 2024-08-13 20:00
P | EDS | K series | 0.09 | 0.919 | 0.00049 | 0.0963 | 0.0096 | 0.0687 | P2O5 | 0.2207 | 0.022 | 0 | GaP | Yes
K | EDS | K series | 0.42 | 1.024 | 0.0033 | 0.4055 | 0.0095 | 0.2292 | K2O | 0.4884 | 0.0115 | 0.01 | Orthoclase | No | 2024-10-02 19:44
Ca | EDS | K series | 7.8 | 1.003 | 0.06693 | 7.7721 | 0.0221 | 4.286 | CaO | 10.8745 | 0.0309 | 0.14 | Diopside | No | 2024-08-13 20:00
Ti | EDS | K series | 1.29 | 0.804 | 0.01294 | 1.6099 | 0.0156 | 0.7429 | TiO2 | 2.6853 | 0.026 | 0.02 | Ti | Yes
Mn | EDS | K series | 0.12 | 0.812 | 0.0012 | 0.1475 | 0.0143 | 0.0593 | MnO | 0.1904 | 0.0185 | 0 | Mn | Yes
Fe | EDS | K series | 7.63 | 0.916 | 0.06932 | 8.3262 | 0.035 | 3.2953 | FeO | 10.7115 | 0.045 | 0.11 | Fayalite | No | 2024-08-13 20:00
Total | [5 empty] | 99.7549 |  | 100 |  | 99.7549 |  | 1.29 (Cation sum)
KL2-G_fri_aftnoon_5
Element | Signal Type | Line | Apparent Concentration | Intensity Correction | k Ratio | Wt% | Wt% Sigma | Atomic % | Oxide | Oxide % | Oxide % Sigma | Number of Ions | Standard Name | Factory Standard | Standardization Date | Beam Current (nA)
O |  | K series |  |  |  | 44.0553 |  | 60.8197 |  |  |  | 2
Na | EDS | K series | 1.37 | 0.769 | 0.00537 | 1.7807 | 0.0196 | 1.7108 | Na2O | 2.4003 | 0.0265 | 0.06 | Jadeite | No | 2024-09-30 22:08
Mg | EDS | K series | 3.38 | 0.761 | 0.01954 | 4.4386 | 0.0198 | 4.0324 | MgO | 7.3594 | 0.0328 | 0.13 | Forsterite | No | 2024-08-13 20:00
Al | EDS | K series | 5.34 | 0.733 | 0.03834 | 7.2804 | 0.0222 | 5.9596 | Al2O3 | 13.7557 | 0.0419 | 0.2 | Al2O3 | Yes
Si | EDS | K series | 27.6 | 1.155 | 0.14313 | 23.8957 | 0.0359 | 18.7918 | SiO2 | 51.1198 | 0.0767 | 0.62 | Forsterite | No | 2024-08-13 20:00
P | EDS | K series | 0.09 | 0.919 | 0.00048 | 0.0935 | 0.0096 | 0.0667 | P2O5 | 0.2142 | 0.022 | 0 | GaP | Yes
K | EDS | K series | 0.41 | 1.024 | 0.00325 | 0.3999 | 0.0096 | 0.2259 | K2O | 0.4817 | 0.0115 | 0.01 | Orthoclase | No | 2024-10-02 19:44
Ca | EDS | K series | 7.81 | 1.003 | 0.06704 | 7.7848 | 0.0222 | 4.29 | CaO | 10.8923 | 0.031 | 0.14 | Diopside | No | 2024-08-13 20:00
Ti | EDS | K series | 1.28 | 0.804 | 0.01283 | 1.5963 | 0.0156 | 0.7361 | TiO2 | 2.6627 | 0.026 | 0.02 | Ti | Yes
Mn | EDS | K series | 0.11 | 0.812 | 0.00108 | 0.1326 | 0.0143 | 0.0533 | MnO | 0.1712 | 0.0185 | 0 | Mn | Yes
Fe | EDS | K series | 7.67 | 0.916 | 0.06976 | 8.3788 | 0.035 | 3.3137 | FeO | 10.7791 | 0.0451 | 0.11 | Fayalite | No | 2024-08-13 20:00
Total | [5 empty] | 99.8365 |  | 100 |  | 99.8365 |  | 1.29 (Cation sum)
KL2-G_fri_aftnoon_6
Element | Signal Type | Line | Apparent Concentration | Intensity Correction | k Ratio | Wt% | Wt% Sigma | Atomic % | Oxide | Oxide % | Oxide % Sigma | Number of Ions | Standard Name | Factory Standard | Standardization Date | Beam Current (nA)
O |  | K series |  |  |  | 44.0446 |  | 60.8285 |  |  |  | 2
Na | EDS | K series | 1.36 | 0.769 | 0.00533 | 1.7644 | 0.0197 | 1.6957 | Na2O | 2.3783 | 0.0265 | 0.06 | Jadeite | No | 2024-09-30 22:08
Mg | EDS | K series | 3.38 | 0.761 | 0.01955 | 4.4399 | 0.0198 | 4.0352 | MgO | 7.3617 | 0.0328 | 0.13 | Forsterite | No | 2024-08-13 20:00
Al | EDS | K series | 5.34 | 0.733 | 0.03833 | 7.2776 | 0.0222 | 5.9597 | Al2O3 | 13.7505 | 0.0419 | 0.2 | Al2O3 | Yes
Si | EDS | K series | 27.6 | 1.155 | 0.14311 | 23.8901 | 0.0359 | 18.7947 | SiO2 | 51.1077 | 0.0768 | 0.62 | Forsterite | No | 2024-08-13 20:00
P | EDS | K series | 0.08 | 0.919 | 0.00046 | 0.0894 | 0.0096 | 0.0638 | P2O5 | 0.2049 | 0.022 | 0 | GaP | Yes
K | EDS | K series | 0.41 | 1.024 | 0.00323 | 0.3964 | 0.0095 | 0.224 | K2O | 0.4775 | 0.0115 | 0.01 | Orthoclase | No | 2024-10-02 19:44
Ca | EDS | K series | 7.81 | 1.003 | 0.06705 | 7.7857 | 0.0221 | 4.2922 | CaO | 10.8936 | 0.031 | 0.14 | Diopside | No | 2024-08-13 20:00
Ti | EDS | K series | 1.3 | 0.804 | 0.01301 | 1.6187 | 0.0156 | 0.7467 | TiO2 | 2.7 | 0.0261 | 0.02 | Ti | Yes
Mn | EDS | K series | 0.11 | 0.812 | 0.00111 | 0.1366 | 0.0143 | 0.0549 | MnO | 0.1764 | 0.0184 | 0 | Mn | Yes
Fe | EDS | K series | 7.65 | 0.916 | 0.06954 | 8.3523 | 0.0351 | 3.3046 | FeO | 10.7451 | 0.0451 | 0.11 | Fayalite | No | 2024-08-13 20:00
Total | [5 empty] | 99.7957 |  | 100 |  | 99.7957 |  | 1.29 (Cation sum)
Mac_Olivine_fri_evening_4
Element | Signal Type | Line | Apparent Concentration | Intensity Correction | k Ratio | Wt% | Wt% Sigma | Atomic % | Oxide | Oxide % | Oxide % Sigma | Number of Ions | Standard Name | Factory Standard | Standardization Date | Beam Current (nA)
O |  | K series |  |  |  | 43.6766 |  | 57.1511 |  |  |  | 2
Mg | EDS | K series | 26.28 | 0.876 | 0.15199 | 29.9861 | 0.0403 | 25.8207 | MgO | 49.719 | 0.0669 | 0.9 | Forsterite | No | 2024-08-13 20:00
Si | EDS | K series | 19.26 | 1.004 | 0.09989 | 19.1877 | 0.0345 | 14.3022 | SiO2 | 41.0481 | 0.0739 | 0.5 | Forsterite | No | 2024-08-13 20:00
Ca | EDS | K series | 0.02 | 0.984 | 0.00019 | 0.0228 | 0.0082 | 0.0119 | CaO | 0.0318 | 0.0114 | 0 | Diopside | No | 2024-08-13 20:00
Mn | EDS | K series | 0.09 | 0.818 | 0.00094 | 0.1144 | 0.0137 | 0.0436 | MnO | 0.1477 | 0.0177 | 0 | Mn | Yes
Fe | EDS | K series | 6.27 | 0.919 | 0.05695 | 6.8184 | 0.0321 | 2.5559 | FeO | 8.7717 | 0.0413 | 0.09 | Fayalite | No | 2024-08-13 20:00
Ni | EDS | K series | 0.27 | 0.836 | 0.00269 | 0.3216 | 0.0188 | 0.1147 | NiO | 0.4092 | 0.024 | 0 | Ni | Yes
Total | [5 empty] | 100.1276 |  | 100 |  | 100.1276 |  | 1.50 (Cation sum)
Mac_Forsterite_fri_evening_4
Element | Signal Type | Line | Apparent Concentration | Intensity Correction | k Ratio | Wt% | Wt% Sigma | Atomic % | Oxide | Oxide % | Oxide % Sigma | Number of Ions | Standard Name | Factory Standard | Standardization Date | Beam Current (nA)
O |  | K series |  |  |  | 43.5524 |  | 57.1204 |  |  |  | 2
Mg | EDS | K series | 26.25 | 0.876 | 0.15181 | 29.9706 | 0.0403 | 25.867 | MgO | 49.6933 | 0.0669 | 0.91 | Forsterite | No | 2024-08-13 20:00
Si | EDS | K series | 19.12 | 1.003 | 0.09917 | 19.0612 | 0.0344 | 14.2408 | SiO2 | 40.7775 | 0.0737 | 0.5 | Forsterite | No | 2024-08-13 20:00
Ca | EDS | K series | 0.07 | 0.985 | 0.00064 | 0.0757 | 0.0083 | 0.0396 | CaO | 0.1059 | 0.0116 | 0 | Diopside | No | 2024-08-13 20:00
Mn | EDS | K series | 0.09 | 0.818 | 0.00087 | 0.1068 | 0.0137 | 0.0408 | MnO | 0.1379 | 0.0176 | 0 | Mn | Yes
Fe | EDS | K series | 6.32 | 0.919 | 0.05743 | 6.8756 | 0.0323 | 2.5834 | FeO | 8.8454 | 0.0415 | 0.09 | Fayalite | No | 2024-08-13 20:00
Ni | EDS | K series | 0.25 | 0.836 | 0.00253 | 0.3025 | 0.0188 | 0.1081 | NiO | 0.385 | 0.0239 | 0 | Ni | Yes
Total | [5 empty] | 99.9449 |  | 100 |  | 99.9449 |  | 1.50 (Cation sum)
Mac_Olivine_fri_night_5
Element | Signal Type | Line | Apparent Concentration | Intensity Correction | k Ratio | Wt% | Wt% Sigma | Atomic % | Oxide | Oxide % | Oxide % Sigma | Number of Ions | Standard Name | Factory Standard | Standardization Date | Beam Current (nA)
O |  | K series |  |  |  | 43.5855 |  | 57.1346 |  |  |  | 2
Mg | EDS | K series | 26.28 | 0.876 | 0.15196 | 29.9779 | 0.0403 | 25.8601 | MgO | 49.7055 | 0.0669 | 0.91 | Forsterite | No | 2024-08-13 20:00
Si | EDS | K series | 19.18 | 1.004 | 0.09945 | 19.109 | 0.0345 | 14.2691 | SiO2 | 40.8796 | 0.0738 | 0.5 | Forsterite | No | 2024-08-13 20:00
Ca | EDS | K series | 0.04 | 0.984 | 0.00037 | 0.0443 | 0.0082 | 0.0232 | CaO | 0.062 | 0.0114 | 0 | Diopside | No | 2024-08-13 20:00
Mn | EDS | K series | 0.08 | 0.818 | 0.00078 | 0.0959 | 0.0137 | 0.0366 | MnO | 0.1239 | 0.0177 | 0 | Mn | Yes
Fe | EDS | K series | 6.27 | 0.919 | 0.05695 | 6.8181 | 0.0322 | 2.5604 | FeO | 8.7714 | 0.0414 | 0.09 | Fayalite | No | 2024-08-13 20:00
Ni | EDS | K series | 0.27 | 0.836 | 0.00271 | 0.3245 | 0.019 | 0.1159 | NiO | 0.4129 | 0.0241 | 0 | Ni | Yes
Total | [5 empty] | 99.9553 |  | 100 |  | 99.9553 |  | 1.50 (Cation sum)
Mac_Olivine_fri_night_6
Element | Signal Type | Line | Apparent Concentration | Intensity Correction | k Ratio | Wt% | Wt% Sigma | Atomic % | Oxide | Oxide % | Oxide % Sigma | Number of Ions | Standard Name | Factory Standard | Standardization Date | Beam Current (nA)
O |  | K series |  |  |  | 43.8096 |  | 57.1423 |  |  |  | 2
Mg | EDS | K series | 26.36 | 0.876 | 0.15244 | 30.0864 | 0.0404 | 25.8244 | MgO | 49.8853 | 0.067 | 0.9 | Forsterite | No | 2024-08-13 20:00
Si | EDS | K series | 19.3 | 1.004 | 0.10009 | 19.2254 | 0.0345 | 14.2846 | SiO2 | 41.1287 | 0.0739 | 0.5 | Forsterite | No | 2024-08-13 20:00
Ca | EDS | K series | 0.05 | 0.985 | 0.00041 | 0.0486 | 0.0082 | 0.0253 | CaO | 0.068 | 0.0114 | 0 | Diopside | No | 2024-08-13 20:00
Mn | EDS | K series | 0.09 | 0.818 | 0.00093 | 0.1133 | 0.0137 | 0.043 | MnO | 0.1463 | 0.0177 | 0 | Mn | Yes
Fe | EDS | K series | 6.31 | 0.919 | 0.05736 | 6.8673 | 0.0322 | 2.5661 | FeO | 8.8346 | 0.0414 | 0.09 | Fayalite | No | 2024-08-13 20:00
Ni | EDS | K series | 0.27 | 0.836 | 0.00269 | 0.3216 | 0.0189 | 0.1143 | NiO | 0.4093 | 0.0241 | 0 | Ni | Yes
Total | [5 empty] | 100.4722 |  | 100 |  | 100.4722 |  | 1.50 (Cation sum)
Mac_Olivine_fri_night_7
Element | Signal Type | Line | Apparent Concentration | Intensity Correction | k Ratio | Wt% | Wt% Sigma | Atomic % | Oxide | Oxide % | Oxide % Sigma | Number of Ions | Standard Name | Factory Standard | Standardization Date | Beam Current (nA)
O |  | K series |  |  |  | 43.812 |  | 57.1362 |  |  |  | 2
Mg | EDS | K series | 26.43 | 0.877 | 0.15285 | 30.1431 | 0.0404 | 25.8689 | MgO | 49.9793 | 0.0671 | 0.91 | Forsterite | No | 2024-08-13 20:00
Si | EDS | K series | 19.28 | 1.004 | 0.09998 | 19.2121 | 0.0346 | 14.2724 | SiO2 | 41.1002 | 0.0739 | 0.5 | Forsterite | No | 2024-08-13 20:00
Ca | EDS | K series | 0.03 | 0.984 | 0.00025 | 0.0297 | 0.0082 | 0.0154 | CaO | 0.0415 | 0.0115 | 0 | Diopside | No | 2024-08-13 20:00
Mn | EDS | K series | 0.09 | 0.818 | 0.00088 | 0.1078 | 0.0137 | 0.041 | MnO | 0.1392 | 0.0176 | 0 | Mn | Yes
Fe | EDS | K series | 6.27 | 0.919 | 0.05698 | 6.8219 | 0.0322 | 2.5487 | FeO | 8.7762 | 0.0414 | 0.09 | Fayalite | No | 2024-08-13 20:00
Ni | EDS | K series | 0.28 | 0.836 | 0.00276 | 0.3304 | 0.0189 | 0.1174 | NiO | 0.4204 | 0.0241 | 0 | Ni | Yes
Total | [5 empty] | 100.4569 |  | 100 |  | 100.4569 |  | 1.50 (Cation sum)
Mac_Forsterite_fri_night_5
Element | Signal Type | Line | Apparent Concentration | Intensity Correction | k Ratio | Wt% | Wt% Sigma | Atomic % | Oxide | Oxide % | Oxide % Sigma | Number of Ions | Standard Name | Factory Standard | Standardization Date | Beam Current (nA)
O |  | K series |  |  |  | 43.6578 |  | 57.1229 |  |  |  | 2
Mg | EDS | K series | 26.27 | 0.875 | 0.15193 | 30.0163 | 0.0404 | 25.845 | MgO | 49.7691 | 0.067 | 0.9 | Forsterite | No | 2024-08-13 20:00
Si | EDS | K series | 19.18 | 1.004 | 0.09945 | 19.1133 | 0.0345 | 14.2458 | SiO2 | 40.8887 | 0.0738 | 0.5 | Forsterite | No | 2024-08-13 20:00
Ca | EDS | K series | 0.07 | 0.985 | 0.00058 | 0.0692 | 0.0083 | 0.0361 | CaO | 0.0968 | 0.0117 | 0 | Diopside | No | 2024-08-13 20:00
Mn | EDS | K series | 0.08 | 0.818 | 0.00083 | 0.1011 | 0.0137 | 0.0385 | MnO | 0.1305 | 0.0177 | 0 | Mn | Yes
Fe | EDS | K series | 6.37 | 0.919 | 0.05793 | 6.9342 | 0.0324 | 2.5992 | FeO | 8.9207 | 0.0416 | 0.09 | Fayalite | No | 2024-08-13 20:00
Ni | EDS | K series | 0.26 | 0.836 | 0.00264 | 0.3155 | 0.019 | 0.1125 | NiO | 0.4015 | 0.0241 | 0 | Ni | Yes
Total | [5 empty] | 100.2072 |  | 100 |  | 100.2072 |  | 1.50 (Cation sum)
Mac_Forsterite_fri_night_6
Element | Signal Type | Line | Apparent Concentration | Intensity Correction | k Ratio | Wt% | Wt% Sigma | Atomic % | Oxide | Oxide % | Oxide % Sigma | Number of Ions | Standard Name | Factory Standard | Standardization Date | Beam Current (nA)
O |  | K series |  |  |  | 43.6318 |  | 57.1072 |  |  |  | 2
Mg | EDS | K series | 26.26 | 0.874 | 0.15186 | 30.0259 | 0.0404 | 25.8616 | MgO | 49.785 | 0.067 | 0.91 | Forsterite | No | 2024-08-13 20:00
Si | EDS | K series | 19.12 | 1.003 | 0.09916 | 19.065 | 0.0345 | 14.2143 | SiO2 | 40.7855 | 0.0738 | 0.5 | Forsterite | No | 2024-08-13 20:00
Ca | EDS | K series | 0.08 | 0.985 | 0.00069 | 0.0818 | 0.0084 | 0.0428 | CaO | 0.1145 | 0.0117 | 0 | Diopside | No | 2024-08-13 20:00
Mn | EDS | K series | 0.09 | 0.818 | 0.00092 | 0.1126 | 0.0137 | 0.0429 | MnO | 0.1454 | 0.0177 | 0 | Mn | Yes
Fe | EDS | K series | 6.43 | 0.919 | 0.05845 | 6.9966 | 0.0324 | 2.6234 | FeO | 9.001 | 0.0417 | 0.09 | Fayalite | No | 2024-08-13 20:00
Ni | EDS | K series | 0.25 | 0.836 | 0.00253 | 0.3022 | 0.0189 | 0.1078 | NiO | 0.3846 | 0.024 | 0 | Ni | Yes
Total | [5 empty] | 100.216 |  | 100 |  | 100.216 |  | 1.50 (Cation sum)
Mac_Forsterite_fri_night_7
Element | Signal Type | Line | Apparent Concentration | Intensity Correction | k Ratio | Wt% | Wt% Sigma | Atomic % | Oxide | Oxide % | Oxide % Sigma | Number of Ions | Standard Name | Factory Standard | Standardization Date | Beam Current (nA)
O |  | K series |  |  |  | 43.7808 |  | 57.1336 |  |  |  | 2
Mg | EDS | K series | 26.32 | 0.875 | 0.15221 | 30.0627 | 0.0404 | 25.8171 | MgO | 49.846 | 0.067 | 0.9 | Forsterite | No | 2024-08-13 20:00
Si | EDS | K series | 19.27 | 1.004 | 0.09991 | 19.1923 | 0.0345 | 14.2672 | SiO2 | 41.0578 | 0.0739 | 0.5 | Forsterite | No | 2024-08-13 20:00
Ca | EDS | K series | 0.08 | 0.985 | 0.00068 | 0.081 | 0.0083 | 0.0422 | CaO | 0.1134 | 0.0117 | 0 | Diopside | No | 2024-08-13 20:00
Mn | EDS | K series | 0.09 | 0.818 | 0.00093 | 0.1132 | 0.0138 | 0.043 | MnO | 0.1461 | 0.0178 | 0 | Mn | Yes
Fe | EDS | K series | 6.36 | 0.919 | 0.05779 | 6.9186 | 0.0324 | 2.5865 | FeO | 8.9006 | 0.0416 | 0.09 | Fayalite | No | 2024-08-13 20:00
Ni | EDS | K series | 0.26 | 0.836 | 0.00259 | 0.3102 | 0.0189 | 0.1103 | NiO | 0.3948 | 0.0241 | 0 | Ni | Yes
Total | [5 empty] | 100.4588 |  | 100 |  | 100.4588 |  | 1.50 (Cation sum)
KL2-G_fri_night_7
Element | Signal Type | Line | Apparent Concentration | Intensity Correction | k Ratio | Wt% | Wt% Sigma | Atomic % | Oxide | Oxide % | Oxide % Sigma | Number of Ions | Standard Name | Factory Standard | Standardization Date | Beam Current (nA)
O |  | K series |  |  |  | 43.8565 |  | 60.8212 |  |  |  | 2
Na | EDS | K series | 1.36 | 0.767 | 0.00533 | 1.7679 | 0.0196 | 1.7062 | Na2O | 2.383 | 0.0265 | 0.06 | Jadeite | No | 2024-09-30 22:08
Mg | EDS | K series | 3.33 | 0.76 | 0.01928 | 4.3846 | 0.0197 | 4.0015 | MgO | 7.27 | 0.0327 | 0.13 | Forsterite | No | 2024-08-13 20:00
Al | EDS | K series | 5.28 | 0.733 | 0.03791 | 7.2025 | 0.0221 | 5.9227 | Al2O3 | 13.6086 | 0.0417 | 0.19 | Al2O3 | Yes
Si | EDS | K series | 27.53 | 1.156 | 0.14276 | 23.8242 | 0.0358 | 18.8209 | SiO2 | 50.9667 | 0.0767 | 0.62 | Forsterite | No | 2024-08-13 20:00
P | EDS | K series | 0.08 | 0.919 | 0.00043 | 0.0831 | 0.0096 | 0.0595 | P2O5 | 0.1905 | 0.0219 | 0 | GaP | Yes
K | EDS | K series | 0.42 | 1.024 | 0.00333 | 0.4089 | 0.0096 | 0.232 | K2O | 0.4925 | 0.0115 | 0.01 | Orthoclase | No | 2024-10-02 19:44
Ca | EDS | K series | 7.82 | 1.003 | 0.06711 | 7.7927 | 0.0222 | 4.3139 | CaO | 10.9033 | 0.031 | 0.14 | Diopside | No | 2024-08-13 20:00
Ti | EDS | K series | 1.28 | 0.804 | 0.01284 | 1.597 | 0.0156 | 0.7398 | TiO2 | 2.6639 | 0.0261 | 0.02 | Ti | Yes
Mn | EDS | K series | 0.1 | 0.812 | 0.00102 | 0.1253 | 0.0144 | 0.0506 | MnO | 0.1617 | 0.0185 | 0 | Mn | Yes
Fe | EDS | K series | 7.68 | 0.916 | 0.06982 | 8.3859 | 0.0352 | 3.3317 | FeO | 10.7883 | 0.0452 | 0.11 | Fayalite | No | 2024-08-13 20:00
Total | [5 empty] | 99.4285 |  | 100 |  | 99.4285 |  | 1.29 (Cation sum)

## Sheet1
| Sample Name_WDS | Predict_Mineral_WDS | Predict_Probability_WDS | Total_wt%_WDS | Total_Oxide%_WDS | Al2O3_WDS | CaO_WDS | Cr2O3_WDS | FeOt_WDS | K2O_WDS | MgO_WDS | MnO_WDS | Na2O_WDS | NiO_WDS | P2O5_WDS | SO3_WDS | SiO2_WDS | TiO2_WDS | Oxide % Sigma_Al2O3_WDS | Oxide % Sigma_CaO_WDS | Oxide % Sigma_Cr2O3_WDS | Oxide % Sigma_FeOt_WDS | Oxide % Sigma_K2O_WDS | Oxide % Sigma_MgO_WDS | Oxide % Sigma_MnO_WDS | Oxide % Sigma_Na2O_WDS | Oxide % Sigma_NiO_WDS | Oxide % Sigma_P2O5_WDS | Oxide % Sigma_SO3_WDS | Oxide % Sigma_SiO2_WDS | Oxide % Sigma_TiO2_WDS | Al2O3_norm_WDS | CaO_norm_WDS | Cr2O3_norm_WDS | FeOt_norm_WDS | K2O_norm_WDS | MgO_norm_WDS | MnO_norm_WDS | Na2O_norm_WDS | NiO_norm_WDS | P2O5_norm_WDS | SO3_norm_WDS | SiO2_norm_WDS | TiO2_norm_WDS | Wt%_Al_WDS | Wt%_Ca_WDS | Wt%_Cr_WDS | Wt%_Fe_WDS | Wt%_K_WDS | Wt%_Mg_WDS | Wt%_Mn_WDS | Wt%_Na_WDS | Wt%_Ni_WDS | Wt%_O_WDS | Wt%_P_WDS | Wt%_S_WDS | Wt%_Si_WDS | Wt%_Ti_WDS | Wt% Sigma_Al_WDS | Wt% Sigma_Ca_WDS | Wt% Sigma_Cr_WDS | Wt% Sigma_Fe_WDS | Wt% Sigma_K_WDS | Wt% Sigma_Mg_WDS | Wt% Sigma_Mn_WDS | Wt% Sigma_Na_WDS | Wt% Sigma_Ni_WDS | Wt% Sigma_P_WDS | Wt% Sigma_S_WDS | Wt% Sigma_Si_WDS | Wt% Sigma_Ti_WDS | Atomic %_Al_WDS | Atomic %_Ca_WDS | Atomic %_Cr_WDS | Atomic %_Fe_WDS | Atomic %_K_WDS | Atomic %_Mg_WDS | Atomic %_Mn_WDS | Atomic %_Na_WDS | Atomic %_Ni_WDS | Atomic %_O_WDS | Atomic %_P_WDS | Atomic %_S_WDS | Atomic %_Si_WDS | Atomic %_Ti_WDS | Oxide_Al2O3_WDS | Oxide_CaO_WDS | Oxide_Cr2O3_WDS | Oxide_FeOt_WDS | Oxide_K2O_WDS | Oxide_MgO_WDS | Oxide_MnO_WDS | Oxide_Na2O_WDS | Oxide_NiO_WDS | Oxide_P2O5_WDS | Oxide_SO3_WDS | Oxide_SiO2_WDS | Oxide_TiO2_WDS | Signal Type_Al_WDS | Signal Type_Ca_WDS | Signal Type_Cr_WDS | Signal Type_Fe_WDS | Signal Type_K_WDS | Signal Type_Mg_WDS | Signal Type_Mn_WDS | Signal Type_Na_WDS | Signal Type_Ni_WDS | Signal Type_P_WDS | Signal Type_S_WDS | Signal Type_Si_WDS | Signal Type_Ti_WDS | Standard Name_Al_WDS | Standard Name_Ca_WDS | Standard Name_Cr_WDS | Standard Name_Fe_WDS | Standard Name_K_WDS | Standard Name_Mg_WDS | Standard Name_Mn_WDS | Standard Name_Na_WDS | Standard Name_Ni_WDS | Standard Name_P_WDS | Standard Name_S_WDS | Standard Name_Si_WDS | Standard Name_Ti_WDS | Standardization Date_Ca_WDS | Standardization Date_Fe_WDS | Standardization Date_K_WDS | Standardization Date_Mg_WDS | Standardization Date_Na_WDS | Standardization Date_Ni_WDS | Standardization Date_S_WDS | Standardization Date_Si_WDS | k Ratio_Al_WDS | k Ratio_Ca_WDS | k Ratio_Cr_WDS | k Ratio_Fe_WDS | k Ratio_K_WDS | k Ratio_Mg_WDS | k Ratio_Mn_WDS | k Ratio_Na_WDS | k Ratio_Ni_WDS | k Ratio_P_WDS | k Ratio_S_WDS | k Ratio_Si_WDS | k Ratio_Ti_WDS | Apparent Concentration_Mg_WDS | Apparent Concentration_Al_WDS | Apparent Concentration_Si_WDS | Apparent Concentration_Ca_WDS | Apparent Concentration_Ti_WDS | Apparent Concentration_Cr_WDS | Apparent Concentration_Mn_WDS | Apparent Concentration_Fe_WDS | Apparent Concentration_Ni_WDS | Apparent Concentration_Na_WDS | Apparent Concentration_P_WDS | Apparent Concentration_K_WDS | Apparent Concentration_S_WDS | Factory Standard_Mg_WDS | Factory Standard_Al_WDS | Factory Standard_Si_WDS | Factory Standard_Ca_WDS | Factory Standard_Ti_WDS | Factory Standard_Cr_WDS | Factory Standard_Mn_WDS | Factory Standard_Fe_WDS | Factory Standard_Ni_WDS | Factory Standard_Na_WDS | Factory Standard_P_WDS | Factory Standard_K_WDS | Factory Standard_S_WDS | Line_O_WDS | Line_Mg_WDS | Line_Al_WDS | Line_Si_WDS | Line_Ca_WDS | Line_Ti_WDS | Line_Cr_WDS | Line_Mn_WDS | Line_Fe_WDS | Line_Ni_WDS | Line_Na_WDS | Line_P_WDS | Line_K_WDS | Line_S_WDS | #_ions__O_WDS | #_ions__Mg_WDS | #_ions__Al_WDS | #_ions__Si_WDS | #_ions__Ca_WDS | #_ions__Ti_WDS | #_ions__Cr_WDS | #_ions__Mn_WDS | #_ions__Fe_WDS | #_ions__Ni_WDS | #_ions__Na_WDS | #_ions__P_WDS | #_ions__K_WDS | #_ions__S_WDS | SampleID_WDS | PersonName_WDS | StdName_WDS | AnalysisDate_WDS | simplename | Sample Name_EDS | Predict_Mineral_EDS | Predict_Probability_EDS | Total_wt%_EDS | Total_Oxide%_EDS | Al2O3_EDS | CaO_EDS | Cr2O3_EDS | FeOt_EDS | K2O_EDS | MgO_EDS | MnO_EDS | Na2O_EDS | NiO_EDS | P2O5_EDS | SO3_EDS | SiO2_EDS | TiO2_EDS | Oxide % Sigma_Al2O3_EDS | Oxide % Sigma_CaO_EDS | Oxide % Sigma_Cr2O3_EDS | Oxide % Sigma_FeOt_EDS | Oxide % Sigma_K2O_EDS | Oxide % Sigma_MgO_EDS | Oxide % Sigma_MnO_EDS | Oxide % Sigma_Na2O_EDS | Oxide % Sigma_NiO_EDS | Oxide % Sigma_P2O5_EDS | Oxide % Sigma_SO3_EDS | Oxide % Sigma_SiO2_EDS | Oxide % Sigma_TiO2_EDS | Al2O3_norm_EDS | CaO_norm_EDS | Cr2O3_norm_EDS | FeOt_norm_EDS | K2O_norm_EDS | MgO_norm_EDS | MnO_norm_EDS | Na2O_norm_EDS | NiO_norm_EDS | P2O5_norm_EDS | SO3_norm_EDS | SiO2_norm_EDS | TiO2_norm_EDS | Wt%_Al_EDS | Wt%_Ca_EDS | Wt%_Cr_EDS | Wt%_Fe_EDS | Wt%_K_EDS | Wt%_Mg_EDS | Wt%_Mn_EDS | Wt%_Na_EDS | Wt%_Ni_EDS | Wt%_O_EDS | Wt%_P_EDS | Wt%_S_EDS | Wt%_Si_EDS | Wt%_Ti_EDS | Wt% Sigma_Al_EDS | Wt% Sigma_Ca_EDS | Wt% Sigma_Cr_EDS | Wt% Sigma_Fe_EDS | Wt% Sigma_K_EDS | Wt% Sigma_Mg_EDS | Wt% Sigma_Mn_EDS | Wt% Sigma_Na_EDS | Wt% Sigma_Ni_EDS | Wt% Sigma_P_EDS | Wt% Sigma_S_EDS | Wt% Sigma_Si_EDS | Wt% Sigma_Ti_EDS | Atomic %_Al_EDS | Atomic %_Ca_EDS | Atomic %_Cr_EDS | Atomic %_Fe_EDS | Atomic %_K_EDS | Atomic %_Mg_EDS | Atomic %_Mn_EDS | Atomic %_Na_EDS | Atomic %_Ni_EDS | Atomic %_O_EDS | Atomic %_P_EDS | Atomic %_S_EDS | Atomic %_Si_EDS | Atomic %_Ti_EDS | Oxide_Al2O3_EDS | Oxide_CaO_EDS | Oxide_Cr2O3_EDS | Oxide_FeOt_EDS | Oxide_K2O_EDS | Oxide_MgO_EDS | Oxide_MnO_EDS | Oxide_Na2O_EDS | Oxide_NiO_EDS | Oxide_P2O5_EDS | Oxide_SO3_EDS | Oxide_SiO2_EDS | Oxide_TiO2_EDS | Signal Type_Al_EDS | Signal Type_Ca_EDS | Signal Type_Cr_EDS | Signal Type_Fe_EDS | Signal Type_K_EDS | Signal Type_Mg_EDS | Signal Type_Mn_EDS | Signal Type_Na_EDS | Signal Type_Ni_EDS | Signal Type_P_EDS | Signal Type_S_EDS | Signal Type_Si_EDS | Signal Type_Ti_EDS | Standard Name_Al_EDS | Standard Name_Ca_EDS | Standard Name_Cr_EDS | Standard Name_Fe_EDS | Standard Name_K_EDS | Standard Name_Mg_EDS | Standard Name_Mn_EDS | Standard Name_Na_EDS | Standard Name_Ni_EDS | Standard Name_P_EDS | Standard Name_S_EDS | Standard Name_Si_EDS | Standard Name_Ti_EDS | Standardization Date_Ca_EDS | Standardization Date_Fe_EDS | Standardization Date_K_EDS | Standardization Date_Mg_EDS | Standardization Date_Na_EDS | Standardization Date_Ni_EDS | Standardization Date_S_EDS | Standardization Date_Si_EDS | k Ratio_Al_EDS | k Ratio_Ca_EDS | k Ratio_Cr_EDS | k Ratio_Fe_EDS | k Ratio_K_EDS | k Ratio_Mg_EDS | k Ratio_Mn_EDS | k Ratio_Na_EDS | k Ratio_Ni_EDS | k Ratio_P_EDS | k Ratio_S_EDS | k Ratio_Si_EDS | k Ratio_Ti_EDS | Apparent Concentration_Mg_EDS | Apparent Concentration_Al_EDS | Apparent Concentration_Si_EDS | Apparent Concentration_Ca_EDS | Apparent Concentration_Ti_EDS | Apparent Concentration_Cr_EDS | Apparent Concentration_Mn_EDS | Apparent Concentration_Fe_EDS | Apparent Concentration_Ni_EDS | Apparent Concentration_Na_EDS | Apparent Concentration_P_EDS | Apparent Concentration_K_EDS | Apparent Concentration_S_EDS | Factory Standard_Mg_EDS | Factory Standard_Al_EDS | Factory Standard_Si_EDS | Factory Standard_Ca_EDS | Factory Standard_Ti_EDS | Factory Standard_Cr_EDS | Factory Standard_Mn_EDS | Factory Standard_Fe_EDS | Factory Standard_Ni_EDS | Factory Standard_Na_EDS | Factory Standard_P_EDS | Factory Standard_K_EDS | Factory Standard_S_EDS | Line_O_EDS | Line_Mg_EDS | Line_Al_EDS | Line_Si_EDS | Line_Ca_EDS | Line_Ti_EDS | Line_Cr_EDS | Line_Mn_EDS | Line_Fe_EDS | Line_Ni_EDS | Line_Na_EDS | Line_P_EDS | Line_K_EDS | Line_S_EDS | #_ions__O_EDS | #_ions__Mg_EDS | #_ions__Al_EDS | #_ions__Si_EDS | #_ions__Ca_EDS | #_ions__Ti_EDS | #_ions__Cr_EDS | #_ions__Mn_EDS | #_ions__Fe_EDS | #_ions__Ni_EDS | #_ions__Na_EDS | #_ions__P_EDS | #_ions__K_EDS | #_ions__S_EDS | SampleID_EDS | PersonName_EDS | StdName_EDS | AnalysisDate_EDS | Cl_WDS | Oxide % Sigma_Cl_WDS | Cl_norm_WDS | Wt%_Cl_WDS | Wt% Sigma_Cl_WDS | Atomic %_Cl_WDS | Signal Type_Cl_WDS | Standard Name_Cl_WDS | k Ratio_Cl_WDS | Apparent Concentration_Cl_WDS | Factory Standard_Cl_WDS | Line_Cl_WDS | #_ions__Cl_WDS | Cl_EDS | Oxide % Sigma_Cl_EDS | Cl_norm_EDS | Wt%_Cl_EDS | Wt% Sigma_Cl_EDS | Atomic %_Cl_EDS | Signal Type_Cl_EDS | Standard Name_Cl_EDS | k Ratio_Cl_EDS | Apparent Concentration_Cl_EDS | Factory Standard_Cl_EDS | Line_Cl_EDS | #_ions__Cl_EDS | Cu_WDS | Oxide % Sigma_Cu_WDS | Cu_norm_WDS | Wt%_Cu_WDS | Wt% Sigma_Cu_WDS | Atomic %_Cu_WDS | Beam Current (nA)_S_WDS | Intensity Correction_Al_WDS | Intensity Correction_Ca_WDS | Intensity Correction_Cu_WDS | Intensity Correction_Fe_WDS | Intensity Correction_K_WDS | Intensity Correction_Mg_WDS | Intensity Correction_Mn_WDS | Intensity Correction_Na_WDS | Intensity Correction_Ni_WDS | Intensity Correction_P_WDS | Intensity Correction_S_WDS | Intensity Correction_Si_WDS | Intensity Correction_Ti_WDS | Oxide_Cu_WDS | Signal Type_Cu_WDS | Standard Name_Cu_WDS | k Ratio_Cu_WDS | Apparent Concentration_Cu_WDS | Factory Standard_Cu_WDS | Line_Cu_WDS | #_ions__Cu_WDS | Cu_EDS | Oxide % Sigma_Cu_EDS | Cu_norm_EDS | Wt%_Cu_EDS | Wt% Sigma_Cu_EDS | Atomic %_Cu_EDS | Beam Current (nA)_S_EDS | Intensity Correction_Al_EDS | Intensity Correction_Ca_EDS | Intensity Correction_Cu_EDS | Intensity Correction_Fe_EDS | Intensity Correction_K_EDS | Intensity Correction_Mg_EDS | Intensity Correction_Mn_EDS | Intensity Correction_Na_EDS | Intensity Correction_Ni_EDS | Intensity Correction_P_EDS | Intensity Correction_S_EDS | Intensity Correction_Si_EDS | Intensity Correction_Ti_EDS | Oxide_Cu_EDS | Signal Type_Cu_EDS | Standard Name_Cu_EDS | k Ratio_Cu_EDS | Apparent Concentration_Cu_EDS | Factory Standard_Cu_EDS | Line_Cu_EDS | #_ions__Cu_EDS | Sc_WDS | Oxide % Sigma_Sc_WDS | Sc_norm_WDS | Wt%_Sc_WDS | Wt% Sigma_Sc_WDS | Atomic %_Sc_WDS | Intensity Correction_Cl_WDS | Intensity Correction_Cr_WDS | Intensity Correction_Sc_WDS | Oxide_Sc_WDS | Signal Type_Sc_WDS | Standard Name_Sc_WDS | k Ratio_Sc_WDS | Apparent Concentration_Sc_WDS | Factory Standard_Sc_WDS | Line_Sc_WDS | #_ions__Sc_WDS | Sc_EDS | Oxide % Sigma_Sc_EDS | Sc_norm_EDS | Wt%_Sc_EDS | Wt% Sigma_Sc_EDS | Atomic %_Sc_EDS | Intensity Correction_Cl_EDS | Intensity Correction_Cr_EDS | Intensity Correction_Sc_EDS | Oxide_Sc_EDS | Signal Type_Sc_EDS | Standard Name_Sc_EDS | k Ratio_Sc_EDS | Apparent Concentration_Sc_EDS | Factory Standard_Sc_EDS | Line_Sc_EDS | #_ions__Sc_EDS
1 | JDF_g2_thu_noon_4_WDS_endrun1 | Amphibole | 0.9268062 | 99.984 | 99.984 | 14.0886 | 10.6027 | 0 | 11.9646 | 0.1931 | 6.7206 | 0.2268 | 2.8327 |  |  | 0.3667 | 51.0248 | 1.9635 | 0.0425 | 0.0307 |  | 0.0472 | 0.0106 | 0.0321 | 0.0187 | 0.0278 |  |  | 0.0081 | 0.077 | 0.0241 | 14.09084 | 10.60439 |  | 11.9665 | 0.1931307 | 6.721669 | 0.2268361 | 2.83315 | 0 | 0 | 0.3667583 | 51.03291 | 1.963812 | 7.4565 | 7.5778 |  | 9.3003 | 0.1603 | 4.0533 | 0.1757 | 2.1015 |  | 43.9834 |  | 0.1469 | 23.8513 | 1.1771 | 0.0225 | 0.022 |  | 0.0367 | 0.0088 | 0.0193 | 0.0145 | 0.0206 |  |  | 0.0033 | 0.036 | 0.0144 | 6.1074 | 4.1784 |  | 3.6803 | 0.0906 | 3.6845 | 0.0707 | 2.0201 |  | 60.7559 |  | 0.1012 | 18.7679 | 0.5431 | Al2O3 | CaO |  | FeO | K2O | MgO | MnO | Na2O |  |  | SO3 | SiO2 | TiO2 | EDS | EDS |  | EDS | EDS | EDS | EDS | EDS |  |  | WDS | EDS | EDS | Al2O3 | Diopside |  | Fayalite | Orthoclase | Forsterite | Mn | Jadeite |  |  | MAC - Pentlandite | Forsterite | Ti | 2024-08-13 20:00 | 2024-08-13 20:00 | 2024-10-02 19:44 | 2024-08-13 20:00 | 2024-09-30 22:08 |  | 2024-11-19 10:32 | 2024-08-13 20:00 | 0.03911 | 0.06533 |  | 0.07759 | 0.0013 | 0.0176 | 0.00143 | 0.00628 |  |  | 0.00098 | 0.14213 | 0.00949 | 3.04 | 5.44 | 27.41 | 7.61 | 0.95 |  | 0.14 | 8.54 |  | 1.6 |  | 0.16 | 0.13 | No | Yes | No | No | Yes |  | Yes | No |  | No |  | No | No | K series | K series | K series | K series | K series | K series |  | K series | K series |  | K series |  | K series | Kα | 2 | 0.12 | 0.2 | 0.62 | 0.14 | 0.02 |  | 0 | 0.12 |  | 0.07 |  | 0 | 0 | JDF_g2_thu_noon_4_WDS_endrun1 | Charlotte | For | 2024-11-21 | JDF_g2_thu_noon_4_WDS_endrun1 | [202 empty] | 2024-11-21 | [28 empty] | 0 |  |  |  | 99.828 | 0.73 | 1.004 |  | 0.918 | 1.023 | 0.751 | 0.814 | 0.761 |  |  | 0.863 | 1.149 | 0.806
2 | JDF_g2_thu_noon_4_WDS_endrun1_50nA | Amphibole | 0.926809 | 99.9887 | 99.9887 | 14.0885 | 10.6027 | 0 | 11.9647 | 0.1931 | 6.7206 | 0.2268 | 2.8327 |  |  | 0.3718 | 51.0243 | 1.9635 | 0.0425 | 0.0307 |  | 0.0472 | 0.0106 | 0.0321 | 0.0187 | 0.0278 |  |  | 0.0118 | 0.077 | 0.0241 | 14.09009 | 10.6039 |  | 11.96605 | 0.1931218 | 6.72136 | 0.2268256 | 2.83302 | 0 | 0 | 0.371842 | 51.03007 | 1.963722 | 7.4565 | 7.5778 |  | 9.3003 | 0.1603 | 4.0533 | 0.1757 | 2.1015 |  | 43.9862 |  | 0.1489 | 23.8511 | 1.1771 | 0.0225 | 0.022 |  | 0.0367 | 0.0088 | 0.0193 | 0.0145 | 0.0206 |  |  | 0.0047 | 0.036 | 0.0144 | 6.107 | 4.1782 |  | 3.6802 | 0.0906 | 3.6843 | 0.0707 | 2.02 |  | 60.7566 |  | 0.1026 | 18.7667 | 0.5431 | Al2O3 | CaO |  | FeO | K2O | MgO | MnO | Na2O |  |  | SO3 | SiO2 | TiO2 | EDS | EDS |  | EDS | EDS | EDS | EDS | EDS |  |  | WDS | EDS | EDS | Al2O3 | Diopside |  | Fayalite | Orthoclase | Forsterite | Mn | Jadeite |  |  | MAC - Pentlandite | Forsterite | Ti | 2024-08-13 20:00 | 2024-08-13 20:00 | 2024-10-02 19:44 | 2024-08-13 20:00 | 2024-09-30 22:08 |  | 2024-11-19 10:32 | 2024-08-13 20:00 | 0.03911 | 0.06533 |  | 0.07759 | 0.0013 | 0.0176 | 0.00143 | 0.00628 |  |  | 0.00099 | 0.14213 | 0.00949 | 3.04 | 5.44 | 27.41 | 7.61 | 0.95 |  | 0.14 | 8.54 |  | 1.6 |  | 0.16 | 0.13 | No | Yes | No | No | Yes |  | Yes | No |  | No |  | No | No | K series | K series | K series | K series | K series | K series |  | K series | K series |  | K series |  | K series | Kα | 2 | 0.12 | 0.2 | 0.62 | 0.14 | 0.02 |  | 0 | 0.12 |  | 0.07 |  | 0 | 0 | JDF_g2_thu_noon_4_WDS_endrun1_50nA | Charlotte | For | 2024-11-21 | JDF_g2_thu_noon_4_WDS_endrun1_50nA | [202 empty] | 2024-11-21 | [28 empty] | 0 |  |  |  | 49.569 | 0.73 | 1.004 |  | 0.918 | 1.023 | 0.751 | 0.814 | 0.761 |  |  | 0.863 | 1.149 | 0.806

## Raela_data
KA79_c500_a1
Element | Signal Type | Line | Apparent Concentration | Intensity Correction | k Ratio | Wt% | Wt% Sigma | Atomic % | Oxide | Oxide % | Oxide % Sigma | Number of Ions | Standard Name | Factory Standard | Standardization Date | Beam Current (nA)
O |  | K series |  |  |  | 43.3193 |  | 57.143 |  |  |  | 2
Mg | EDS | K series | 24.77 | 0.854 | 0.14322 | 28.9876 | 0.0403 | 25.1632 | MgO | 48.0635 | 0.0668 | 0.88 | Forsterite | No | 2024-08-13 20:00
Si | EDS | K series | 19.1 | 1.006 | 0.09905 | 18.9919 | 0.0343 | 14.2709 | SiO2 | 40.6291 | 0.0735 | 0.5 | Forsterite | No | 2024-08-13 20:00
Ca | EDS | K series | 0.17 | 0.988 | 0.00148 | 0.1749 | 0.0088 | 0.0921 | CaO | 0.2448 | 0.0123 | 0 | Diopside | No | 2024-08-13 20:00
Cr | EDS | K series | 0.06 | 0.852 | 0.00063 | 0.0739 | 0.0119 | 0.03 | Cr2O3 | 0.108 | 0.0173 | 0 | Cr | Yes
Mn | EDS | K series | 0.1 | 0.82 | 0.00099 | 0.1208 | 0.014 | 0.0464 | MnO | 0.156 | 0.018 | 0 | Mn | Yes
Fe | EDS | K series | 7.62 | 0.921 | 0.0693 | 8.2748 | 0.0347 | 3.127 | FeO | 10.6454 | 0.0446 | 0.11 | Fayalite | No | 2024-08-13 20:00
Ni | EDS | K series | 0.3 | 0.836 | 0.00296 | 0.3543 | 0.0192 | 0.1274 | NiO | 0.4509 | 0.0244 | 0 | Ni | Yes
Total | [5 empty] | 100.2976 |  | 100 |  | 100.2977 |  | 1.50 (Cation sum)
KA79_c500_a2
Element | Signal Type | Line | Apparent Concentration | Intensity Correction | k Ratio | Wt% | Wt% Sigma | Atomic % | Oxide | Oxide % | Oxide % Sigma | Number of Ions | Standard Name | Factory Standard | Standardization Date | Beam Current (nA)
O |  | K series |  |  |  | 43.2916 |  | 57.132 |  |  |  | 2
Mg | EDS | K series | 24.77 | 0.854 | 0.14326 | 28.9923 | 0.0403 | 25.1785 | MgO | 48.0712 | 0.0668 | 0.88 | Forsterite | No | 2024-08-13 20:00
Si | EDS | K series | 19.08 | 1.006 | 0.09895 | 18.9741 | 0.0344 | 14.264 | SiO2 | 40.5911 | 0.0735 | 0.5 | Forsterite | No | 2024-08-13 20:00
Ca | EDS | K series | 0.19 | 0.988 | 0.00161 | 0.1897 | 0.0088 | 0.0999 | CaO | 0.2654 | 0.0123 | 0 | Diopside | No | 2024-08-13 20:00
Mn | EDS | K series | 0.11 | 0.82 | 0.00111 | 0.135 | 0.0139 | 0.0519 | MnO | 0.1743 | 0.0179 | 0 | Mn | Yes
Fe | EDS | K series | 7.71 | 0.921 | 0.07005 | 8.3642 | 0.0348 | 3.1622 | FeO | 10.7604 | 0.0448 | 0.11 | Fayalite | No | 2024-08-13 20:00
Ni | EDS | K series | 0.26 | 0.836 | 0.00259 | 0.3099 | 0.0192 | 0.1114 | NiO | 0.3943 | 0.0244 | 0 | Ni | Yes
Total | [5 empty] | 100.2568 |  | 100 |  | 100.2568 |  | 1.50 (Cation sum)
KA79_c501_a1
Element | Signal Type | Line | Apparent Concentration | Intensity Correction | k Ratio | Wt% | Wt% Sigma | Atomic % | Oxide | Oxide % | Oxide % Sigma | Number of Ions | Standard Name | Factory Standard | Standardization Date | Beam Current (nA)
O |  | K series |  |  |  | 42.9671 |  | 57.1318 |  |  |  | 2
Mg | EDS | K series | 23.53 | 0.836 | 0.13608 | 28.1372 | 0.0401 | 24.6204 | MgO | 46.6535 | 0.0666 | 0.86 | Forsterite | No | 2024-08-13 20:00
Si | EDS | K series | 18.95 | 1.007 | 0.09825 | 18.8177 | 0.0342 | 14.2531 | SiO2 | 40.2564 | 0.0733 | 0.5 | Forsterite | No | 2024-08-13 20:00
Ca | EDS | K series | 0.19 | 0.992 | 0.00161 | 0.1888 | 0.0089 | 0.1002 | CaO | 0.2641 | 0.0124 | 0 | Diopside | No | 2024-08-13 20:00
Cr | EDS | K series | 0.04 | 0.858 | 0.00044 | 0.0514 | 0.0118 | 0.021 | Cr2O3 | 0.0751 | 0.0173 | 0 | Cr | Yes
Mn | EDS | K series | 0.12 | 0.822 | 0.00118 | 0.1436 | 0.0141 | 0.0556 | MnO | 0.1854 | 0.0181 | 0 | Mn | Yes
Fe | EDS | K series | 9.04 | 0.923 | 0.0822 | 9.7945 | 0.037 | 3.7309 | FeO | 12.6004 | 0.0477 | 0.13 | Fayalite | No | 2024-08-13 20:00
Ni | EDS | K series | 0.2 | 0.836 | 0.002 | 0.2397 | 0.0189 | 0.0869 | NiO | 0.3051 | 0.0241 | 0 | Ni | Yes
Total | [5 empty] | 100.34 |  | 100 |  | 100.34 |  | 1.50 (Cation sum)
KA79_c501_a2
Element | Signal Type | Line | Apparent Concentration | Intensity Correction | k Ratio | Wt% | Wt% Sigma | Atomic % | Oxide | Oxide % | Oxide % Sigma | Number of Ions | Standard Name | Factory Standard | Standardization Date | Beam Current (nA)
O |  | K series |  |  |  | 43.0052 |  | 57.1209 |  |  |  | 2
Mg | EDS | K series | 23.68 | 0.838 | 0.13692 | 28.2558 | 0.0402 | 24.6976 | MgO | 46.8501 | 0.0666 | 0.86 | Forsterite | No | 2024-08-13 20:00
Si | EDS | K series | 18.93 | 1.007 | 0.09816 | 18.8064 | 0.0342 | 14.2293 | SiO2 | 40.2324 | 0.0732 | 0.5 | Forsterite | No | 2024-08-13 20:00
Ca | EDS | K series | 0.21 | 0.991 | 0.00182 | 0.2145 | 0.0089 | 0.1137 | CaO | 0.3001 | 0.0125 | 0 | Diopside | No | 2024-08-13 20:00
Cr | EDS | K series | 0.05 | 0.857 | 0.00052 | 0.061 | 0.0117 | 0.0249 | Cr2O3 | 0.0892 | 0.0172 | 0 | Cr | Yes
Mn | EDS | K series | 0.11 | 0.822 | 0.00112 | 0.136 | 0.0141 | 0.0526 | MnO | 0.1756 | 0.0182 | 0 | Mn | Yes
Fe | EDS | K series | 8.89 | 0.923 | 0.08082 | 9.6317 | 0.0368 | 3.665 | FeO | 12.391 | 0.0474 | 0.13 | Fayalite | No | 2024-08-13 20:00
Ni | EDS | K series | 0.22 | 0.836 | 0.00222 | 0.2651 | 0.0189 | 0.096 | NiO | 0.3373 | 0.0241 | 0 | Ni | Yes
Total | [5 empty] | 100.3758 |  | 100 |  | 100.3758 |  | 1.50 (Cation sum)
KA79_c501_a3
Element | Signal Type | Line | Apparent Concentration | Intensity Correction | k Ratio | Wt% | Wt% Sigma | Atomic % | Oxide | Oxide % | Oxide % Sigma | Number of Ions | Standard Name | Factory Standard | Standardization Date | Beam Current (nA)
O |  | K series |  |  |  | 43.0176 |  | 57.1356 |  |  |  | 2
Mg | EDS | K series | 23.57 | 0.837 | 0.1363 | 28.1691 | 0.0402 | 24.621 | MgO | 46.7064 | 0.0666 | 0.86 | Forsterite | No | 2024-08-13 20:00
Si | EDS | K series | 18.99 | 1.007 | 0.0985 | 18.8625 | 0.0343 | 14.2712 | SiO2 | 40.3522 | 0.0733 | 0.5 | Forsterite | No | 2024-08-13 20:00
Ca | EDS | K series | 0.2 | 0.991 | 0.00169 | 0.1989 | 0.0089 | 0.1054 | CaO | 0.2783 | 0.0124 | 0 | Diopside | No | 2024-08-13 20:00
Mn | EDS | K series | 0.12 | 0.822 | 0.00125 | 0.1518 | 0.0141 | 0.0587 | MnO | 0.1961 | 0.0183 | 0 | Mn | Yes
Fe | EDS | K series | 9 | 0.923 | 0.08179 | 9.7445 | 0.037 | 3.7078 | FeO | 12.5361 | 0.0476 | 0.13 | Fayalite | No | 2024-08-13 20:00
Ni | EDS | K series | 0.23 | 0.836 | 0.00231 | 0.2768 | 0.0189 | 0.1002 | NiO | 0.3522 | 0.024 | 0 | Ni | Yes
Total | [5 empty] | 100.4212 |  | 100 |  | 100.4212 |  | 1.50 (Cation sum)
KA79_c502_a1
Element | Signal Type | Line | Apparent Concentration | Intensity Correction | k Ratio | Wt% | Wt% Sigma | Atomic % | Oxide | Oxide % | Oxide % Sigma | Number of Ions | Standard Name | Factory Standard | Standardization Date | Beam Current (nA)
O |  | K series |  |  |  | 43.2817 |  | 57.1191 |  |  |  | 2
Mg | EDS | K series | 24.68 | 0.852 | 0.14273 | 28.9677 | 0.0403 | 25.1573 | MgO | 48.0305 | 0.0668 | 0.88 | Forsterite | No | 2024-08-13 20:00
Si | EDS | K series | 19.02 | 1.005 | 0.09861 | 18.9188 | 0.0343 | 14.2224 | SiO2 | 40.4726 | 0.0735 | 0.5 | Forsterite | No | 2024-08-13 20:00
Ca | EDS | K series | 0.18 | 0.989 | 0.00155 | 0.1823 | 0.0088 | 0.096 | CaO | 0.255 | 0.0123 | 0 | Diopside | No | 2024-08-13 20:00
Cr | EDS | K series | 0.07 | 0.852 | 0.00066 | 0.0776 | 0.0118 | 0.0315 | Cr2O3 | 0.1135 | 0.0172 | 0 | Cr | Yes
Mn | EDS | K series | 0.09 | 0.82 | 0.00091 | 0.1109 | 0.014 | 0.0426 | MnO | 0.1433 | 0.0181 | 0 | Mn | Yes
Fe | EDS | K series | 7.82 | 0.922 | 0.07108 | 8.4845 | 0.035 | 3.2077 | FeO | 10.9152 | 0.045 | 0.11 | Fayalite | No | 2024-08-13 20:00
Ni | EDS | K series | 0.29 | 0.836 | 0.00287 | 0.343 | 0.0191 | 0.1234 | NiO | 0.4365 | 0.0243 | 0 | Ni | Yes
Total | [5 empty] | 100.3665 |  | 100 |  | 100.3665 |  | 1.50 (Cation sum)
KA79_c503_a1
Element | Signal Type | Line | Apparent Concentration | Intensity Correction | k Ratio | Wt% | Wt% Sigma | Atomic % | Oxide | Oxide % | Oxide % Sigma | Number of Ions | Standard Name | Factory Standard | Standardization Date | Beam Current (nA)
O |  | K series |  |  |  | 42.8215 |  | 57.1303 |  |  |  | 2
Mg | EDS | K series | 23.23 | 0.832 | 0.13435 | 27.9036 | 0.0401 | 24.4984 | MgO | 46.2662 | 0.0665 | 0.86 | Forsterite | No | 2024-08-13 20:00
Si | EDS | K series | 18.9 | 1.007 | 0.098 | 18.7642 | 0.0342 | 14.2606 | SiO2 | 40.142 | 0.0731 | 0.5 | Forsterite | No | 2024-08-13 20:00
Ca | EDS | K series | 0.22 | 0.992 | 0.00186 | 0.2184 | 0.009 | 0.1163 | CaO | 0.3056 | 0.0126 | 0 | Diopside | No | 2024-08-13 20:00
Mn | EDS | K series | 0.1 | 0.822 | 0.00102 | 0.1245 | 0.0141 | 0.0484 | MnO | 0.1607 | 0.0182 | 0 | Mn | Yes
Fe | EDS | K series | 9.31 | 0.924 | 0.08462 | 10.0768 | 0.0375 | 3.8514 | FeO | 12.9636 | 0.0483 | 0.13 | Fayalite | No | 2024-08-13 20:00
Ni | EDS | K series | 0.22 | 0.836 | 0.00218 | 0.2604 | 0.019 | 0.0947 | NiO | 0.3314 | 0.0242 | 0 | Ni | Yes
Total | [5 empty] | 100.1693 |  | 100 |  | 100.1693 |  | 1.50 (Cation sum)
KA79_c503_a2
Element | Signal Type | Line | Apparent Concentration | Intensity Correction | k Ratio | Wt% | Wt% Sigma | Atomic % | Oxide | Oxide % | Oxide % Sigma | Number of Ions | Standard Name | Factory Standard | Standardization Date | Beam Current (nA)
O |  | K series |  |  |  | 42.8134 |  | 57.1258 |  |  |  | 2
Mg | EDS | K series | 22.64 | 0.822 | 0.13095 | 27.5384 | 0.0401 | 24.1804 | MgO | 45.6606 | 0.0665 | 0.85 | Forsterite | No | 2024-08-13 20:00
Si | EDS | K series | 18.88 | 1.008 | 0.09791 | 18.7368 | 0.0342 | 14.2414 | SiO2 | 40.0835 | 0.0731 | 0.5 | Forsterite | No | 2024-08-13 20:00
Ca | EDS | K series | 0.22 | 0.994 | 0.00187 | 0.2188 | 0.0089 | 0.1165 | CaO | 0.3061 | 0.0125 | 0 | Diopside | No | 2024-08-13 20:00
Cr | EDS | K series | 0.04 | 0.862 | 0.00043 | 0.0497 | 0.0117 | 0.0204 | Cr2O3 | 0.0727 | 0.0172 | 0 | Cr | Yes
Mn | EDS | K series | 0.12 | 0.823 | 0.0012 | 0.1452 | 0.0143 | 0.0564 | MnO | 0.1875 | 0.0184 | 0 | Mn | Yes
Fe | EDS | K series | 10.09 | 0.925 | 0.09169 | 10.9032 | 0.0387 | 4.1677 | FeO | 14.0268 | 0.0498 | 0.15 | Fayalite | No | 2024-08-13 20:00
Ni | EDS | K series | 0.21 | 0.836 | 0.0021 | 0.2513 | 0.019 | 0.0914 | NiO | 0.3198 | 0.0242 | 0 | Ni | Yes
Total | [5 empty] | 100.6569 |  | 100 |  | 100.6569 |  | 1.50 (Cation sum)
KA79_c503_a3
Element | Signal Type | Line | Apparent Concentration | Intensity Correction | k Ratio | Wt% | Wt% Sigma | Atomic % | Oxide | Oxide % | Oxide % Sigma | Number of Ions | Standard Name | Factory Standard | Standardization Date | Beam Current (nA)
O |  | K series |  |  |  | 42.8656 |  | 57.1159 |  |  |  | 2
Mg | EDS | K series | 23.24 | 0.831 | 0.13438 | 27.9452 | 0.0401 | 24.5035 | MgO | 46.3351 | 0.0666 | 0.86 | Forsterite | No | 2024-08-13 20:00
Si | EDS | K series | 18.88 | 1.007 | 0.09789 | 18.7503 | 0.0342 | 14.2318 | SiO2 | 40.1124 | 0.0731 | 0.5 | Forsterite | No | 2024-08-13 20:00
Ca | EDS | K series | 0.22 | 0.992 | 0.00186 | 0.2187 | 0.009 | 0.1163 | CaO | 0.3061 | 0.0126 | 0 | Diopside | No | 2024-08-13 20:00
Mn | EDS | K series | 0.12 | 0.822 | 0.00124 | 0.151 | 0.0141 | 0.0586 | MnO | 0.195 | 0.0182 | 0 | Mn | Yes
Fe | EDS | K series | 9.38 | 0.924 | 0.08526 | 10.1503 | 0.0375 | 3.8746 | FeO | 13.0582 | 0.0483 | 0.14 | Fayalite | No | 2024-08-13 20:00
Ni | EDS | K series | 0.23 | 0.836 | 0.00229 | 0.2733 | 0.0191 | 0.0992 | NiO | 0.3478 | 0.0243 | 0 | Ni | Yes
Total | [5 empty] | 100.3545 |  | 100 |  | 100.3545 |  | 1.50 (Cation sum)
KA79_c504_a1
Element | Signal Type | Line | Apparent Concentration | Intensity Correction | k Ratio | Wt% | Wt% Sigma | Atomic % | Oxide | Oxide % | Oxide % Sigma | Number of Ions | Standard Name | Factory Standard | Standardization Date | Beam Current (nA)
O |  | K series |  |  |  | 43.1304 |  | 57.1191 |  |  |  | 2
Mg | EDS | K series | 24.47 | 0.85 | 0.1415 | 28.7914 | 0.0402 | 25.0918 | MgO | 47.7381 | 0.0667 | 0.88 | Forsterite | No | 2024-08-13 20:00
Si | EDS | K series | 18.96 | 1.005 | 0.0983 | 18.8578 | 0.0343 | 14.2263 | SiO2 | 40.3423 | 0.0733 | 0.5 | Forsterite | No | 2024-08-13 20:00
Ca | EDS | K series | 0.17 | 0.989 | 0.0015 | 0.1768 | 0.0088 | 0.0935 | CaO | 0.2474 | 0.0124 | 0 | Diopside | No | 2024-08-13 20:00
Cr | EDS | K series | 0.05 | 0.853 | 0.0005 | 0.0584 | 0.0118 | 0.0238 | Cr2O3 | 0.0854 | 0.0172 | 0 | Cr | Yes
Mn | EDS | K series | 0.09 | 0.82 | 0.00091 | 0.1111 | 0.014 | 0.0429 | MnO | 0.1435 | 0.018 | 0 | Mn | Yes
Fe | EDS | K series | 7.98 | 0.922 | 0.0725 | 8.6523 | 0.0352 | 3.2826 | FeO | 11.131 | 0.0453 | 0.11 | Fayalite | No | 2024-08-13 20:00
Ni | EDS | K series | 0.28 | 0.836 | 0.00278 | 0.3325 | 0.0191 | 0.12 | NiO | 0.4231 | 0.0243 | 0 | Ni | Yes
Total | [5 empty] | 100.1108 |  | 100 |  | 100.1108 |  | 1.50 (Cation sum)
KA79_c505_a1
Element | Signal Type | Line | Apparent Concentration | Intensity Correction | k Ratio | Wt% | Wt% Sigma | Atomic % | Oxide | Oxide % | Oxide % Sigma | Number of Ions | Standard Name | Factory Standard | Standardization Date | Beam Current (nA)
O |  | K series |  |  |  | 43.3096 |  | 57.1191 |  |  |  | 2
Mg | EDS | K series | 24.71 | 0.852 | 0.14291 | 28.994 | 0.0403 | 25.1639 | MgO | 48.0741 | 0.0668 | 0.88 | Forsterite | No | 2024-08-13 20:00
Si | EDS | K series | 19.03 | 1.005 | 0.09867 | 18.9309 | 0.0344 | 14.2224 | SiO2 | 40.4986 | 0.0735 | 0.5 | Forsterite | No | 2024-08-13 20:00
Ca | EDS | K series | 0.18 | 0.989 | 0.00152 | 0.1788 | 0.0088 | 0.0941 | CaO | 0.2502 | 0.0123 | 0 | Diopside | No | 2024-08-13 20:00
Cr | EDS | K series | 0.07 | 0.852 | 0.00067 | 0.0781 | 0.0119 | 0.0317 | Cr2O3 | 0.1141 | 0.0174 | 0 | Cr | Yes
Mn | EDS | K series | 0.09 | 0.82 | 0.00094 | 0.1149 | 0.0139 | 0.0441 | MnO | 0.1484 | 0.0179 | 0 | Mn | Yes
Fe | EDS | K series | 7.82 | 0.921 | 0.0711 | 8.488 | 0.035 | 3.207 | FeO | 10.9196 | 0.045 | 0.11 | Fayalite | No | 2024-08-13 20:00
Ni | EDS | K series | 0.27 | 0.836 | 0.00274 | 0.3275 | 0.019 | 0.1177 | NiO | 0.4167 | 0.0242 | 0 | Ni | Yes
Total | [5 empty] | 100.4218 |  | 100 |  | 100.4218 |  | 1.50 (Cation sum)
KA611_c500_a1
Element | Signal Type | Line | Apparent Concentration | Intensity Correction | k Ratio | Wt% | Wt% Sigma | Atomic % | Oxide | Oxide % | Oxide % Sigma | Number of Ions | Standard Name | Factory Standard | Standardization Date | Beam Current (nA)
O |  | K series |  |  |  | 42.7727 |  | 57.1256 |  |  |  | 2
Mg | EDS | K series | 23.07 | 0.83 | 0.13342 | 27.7767 | 0.04 | 24.4128 | MgO | 46.0558 | 0.0664 | 0.85 | Forsterite | No | 2024-08-13 20:00
Si | EDS | K series | 18.88 | 1.008 | 0.09789 | 18.7321 | 0.0342 | 14.2513 | SiO2 | 40.0733 | 0.0731 | 0.5 | Forsterite | No | 2024-08-13 20:00
Ca | EDS | K series | 0.29 | 0.993 | 0.0025 | 0.2938 | 0.0092 | 0.1566 | CaO | 0.4111 | 0.0129 | 0.01 | Diopside | No | 2024-08-13 20:00
Mn | EDS | K series | 0.14 | 0.822 | 0.00144 | 0.1757 | 0.0142 | 0.0683 | MnO | 0.2268 | 0.0184 | 0 | Mn | Yes
Fe | EDS | K series | 9.41 | 0.924 | 0.08555 | 10.1851 | 0.0376 | 3.8969 | FeO | 13.1029 | 0.0484 | 0.14 | Fayalite | No | 2024-08-13 20:00
Ni | EDS | K series | 0.2 | 0.836 | 0.00203 | 0.2428 | 0.0189 | 0.0884 | NiO | 0.309 | 0.024 | 0 | Ni | Yes
Total | [5 empty] | 100.1789 |  | 100 |  | 100.1789 |  | 1.50 (Cation sum)
KA611_c501_a1
Element | Signal Type | Line | Apparent Concentration | Intensity Correction | k Ratio | Wt% | Wt% Sigma | Atomic % | Oxide | Oxide % | Oxide % Sigma | Number of Ions | Standard Name | Factory Standard | Standardization Date | Beam Current (nA)
O |  | K series |  |  |  | 42.8792 |  | 57.1149 |  |  |  | 2
Mg | EDS | K series | 23.14 | 0.83 | 0.1338 | 27.8708 | 0.0401 | 24.43 | MgO | 46.2117 | 0.0665 | 0.86 | Forsterite | No | 2024-08-13 20:00
Si | EDS | K series | 18.89 | 1.008 | 0.09796 | 18.754 | 0.0342 | 14.2298 | SiO2 | 40.1202 | 0.0731 | 0.5 | Forsterite | No | 2024-08-13 20:00
Ca | EDS | K series | 0.29 | 0.993 | 0.00252 | 0.2962 | 0.0092 | 0.1575 | CaO | 0.4144 | 0.0129 | 0.01 | Diopside | No | 2024-08-13 20:00
Mn | EDS | K series | 0.14 | 0.822 | 0.0014 | 0.1697 | 0.0141 | 0.0658 | MnO | 0.2191 | 0.0183 | 0 | Mn | Yes
Fe | EDS | K series | 9.46 | 0.924 | 0.08596 | 10.2331 | 0.0376 | 3.9048 | FeO | 13.1647 | 0.0484 | 0.14 | Fayalite | No | 2024-08-13 20:00
Ni | EDS | K series | 0.22 | 0.836 | 0.00224 | 0.2676 | 0.0189 | 0.0971 | NiO | 0.3405 | 0.0241 | 0 | Ni | Yes
Total | [5 empty] | 100.4706 |  | 100 |  | 100.4706 |  | 1.50 (Cation sum)
KA611_c501_a2
Element | Signal Type | Line | Apparent Concentration | Intensity Correction | k Ratio | Wt% | Wt% Sigma | Atomic % | Oxide | Oxide % | Oxide % Sigma | Number of Ions | Standard Name | Factory Standard | Standardization Date | Beam Current (nA)
O |  | K series |  |  |  | 42.722 |  | 57.1344 |  |  |  | 2
Mg | EDS | K series | 22.96 | 0.829 | 0.13279 | 27.6836 | 0.04 | 24.3635 | MgO | 45.9013 | 0.0663 | 0.85 | Forsterite | No | 2024-08-13 20:00
Si | EDS | K series | 18.88 | 1.008 | 0.09789 | 18.73 | 0.0341 | 14.2688 | SiO2 | 40.0689 | 0.073 | 0.5 | Forsterite | No | 2024-08-13 20:00
Ca | EDS | K series | 0.27 | 0.993 | 0.00231 | 0.2714 | 0.0092 | 0.1449 | CaO | 0.3798 | 0.0128 | 0.01 | Diopside | No | 2024-08-13 20:00
Mn | EDS | K series | 0.13 | 0.822 | 0.00127 | 0.1545 | 0.0142 | 0.0602 | MnO | 0.1994 | 0.0183 | 0 | Mn | Yes
Fe | EDS | K series | 9.49 | 0.924 | 0.08625 | 10.2672 | 0.0378 | 3.9336 | FeO | 13.2085 | 0.0486 | 0.14 | Fayalite | No | 2024-08-13 20:00
Ni | EDS | K series | 0.22 | 0.836 | 0.00217 | 0.2597 | 0.0189 | 0.0946 | NiO | 0.3305 | 0.024 | 0 | Ni | Yes
Total | [5 empty] | 100.0884 |  | 100 |  | 100.0884 |  | 1.50 (Cation sum)
KA611_c502_a1
Element | Signal Type | Line | Apparent Concentration | Intensity Correction | k Ratio | Wt% | Wt% Sigma | Atomic % | Oxide | Oxide % | Oxide % Sigma | Number of Ions | Standard Name | Factory Standard | Standardization Date | Beam Current (nA)
O |  | K series |  |  |  | 42.6895 |  | 57.1363 |  |  |  | 2
Mg | EDS | K series | 22.88 | 0.829 | 0.13232 | 27.6031 | 0.04 | 24.312 | MgO | 45.7678 | 0.0663 | 0.85 | Forsterite | No | 2024-08-13 20:00
Si | EDS | K series | 18.88 | 1.009 | 0.0979 | 18.7202 | 0.0341 | 14.2726 | SiO2 | 40.0478 | 0.073 | 0.5 | Forsterite | No | 2024-08-13 20:00
Ca | EDS | K series | 0.33 | 0.993 | 0.00281 | 0.3296 | 0.0094 | 0.1761 | CaO | 0.4611 | 0.0131 | 0.01 | Diopside | No | 2024-08-13 20:00
Mn | EDS | K series | 0.13 | 0.822 | 0.00132 | 0.1602 | 0.0141 | 0.0625 | MnO | 0.2069 | 0.0182 | 0 | Mn | Yes
Fe | EDS | K series | 9.55 | 0.924 | 0.08679 | 10.3326 | 0.0379 | 3.9618 | FeO | 13.2927 | 0.0487 | 0.14 | Fayalite | No | 2024-08-13 20:00
Ni | EDS | K series | 0.18 | 0.836 | 0.0018 | 0.2157 | 0.0189 | 0.0787 | NiO | 0.2745 | 0.0241 | 0 | Ni | Yes
Total | [5 empty] | 100.0508 |  | 100 |  | 100.0508 |  | 1.50 (Cation sum)
KA611_c502_a2
Element | Signal Type | Line | Apparent Concentration | Intensity Correction | k Ratio | Wt% | Wt% Sigma | Atomic % | Oxide | Oxide % | Oxide % Sigma | Number of Ions | Standard Name | Factory Standard | Standardization Date | Beam Current (nA)
O |  | K series |  |  |  | 42.9814 |  | 57.1426 |  |  |  | 2
Mg | EDS | K series | 23 | 0.828 | 0.13301 | 27.7654 | 0.0401 | 24.2916 | MgO | 46.037 | 0.0665 | 0.85 | Forsterite | No | 2024-08-13 20:00
Si | EDS | K series | 19.02 | 1.009 | 0.09864 | 18.8626 | 0.0342 | 14.2851 | SiO2 | 40.3525 | 0.0732 | 0.5 | Forsterite | No | 2024-08-13 20:00
Ca | EDS | K series | 0.32 | 0.993 | 0.00272 | 0.3197 | 0.0094 | 0.1697 | CaO | 0.4473 | 0.0131 | 0.01 | Diopside | No | 2024-08-13 20:00
Mn | EDS | K series | 0.12 | 0.822 | 0.0012 | 0.1454 | 0.0142 | 0.0563 | MnO | 0.1877 | 0.0183 | 0 | Mn | Yes
Fe | EDS | K series | 9.6 | 0.924 | 0.08726 | 10.3862 | 0.0379 | 3.9558 | FeO | 13.3617 | 0.0488 | 0.14 | Fayalite | No | 2024-08-13 20:00
Ni | EDS | K series | 0.23 | 0.836 | 0.00229 | 0.2734 | 0.0188 | 0.099 | NiO | 0.3479 | 0.024 | 0 | Ni | Yes
Total | [5 empty] | 100.7342 |  | 100 |  | 100.7342 |  | 1.50 (Cation sum)
KA611_c502_a3
Element | Signal Type | Line | Apparent Concentration | Intensity Correction | k Ratio | Wt% | Wt% Sigma | Atomic % | Oxide | Oxide % | Oxide % Sigma | Number of Ions | Standard Name | Factory Standard | Standardization Date | Beam Current (nA)
O |  | K series |  |  |  | 42.9109 |  | 57.134 |  |  |  | 2
Mg | EDS | K series | 22.99 | 0.828 | 0.13298 | 27.7488 | 0.0401 | 24.3133 | MgO | 46.0095 | 0.0665 | 0.85 | Forsterite | No | 2024-08-13 20:00
Si | EDS | K series | 18.96 | 1.009 | 0.09831 | 18.8016 | 0.0342 | 14.2602 | SiO2 | 40.222 | 0.0731 | 0.5 | Forsterite | No | 2024-08-13 20:00
Ca | EDS | K series | 0.33 | 0.993 | 0.00287 | 0.3371 | 0.0094 | 0.1791 | CaO | 0.4716 | 0.0131 | 0.01 | Diopside | No | 2024-08-13 20:00
Cr | EDS | K series | 0.03 | 0.859 | 0.00033 | 0.0383 | 0.0117 | 0.0157 | Cr2O3 | 0.056 | 0.017 | 0 | Cr | Yes
Mn | EDS | K series | 0.13 | 0.822 | 0.00133 | 0.1616 | 0.0142 | 0.0627 | MnO | 0.2087 | 0.0183 | 0 | Mn | Yes
Fe | EDS | K series | 9.57 | 0.924 | 0.08699 | 10.3562 | 0.0379 | 3.9502 | FeO | 13.3231 | 0.0487 | 0.14 | Fayalite | No | 2024-08-13 20:00
Ni | EDS | K series | 0.2 | 0.836 | 0.00195 | 0.2337 | 0.0187 | 0.0848 | NiO | 0.2974 | 0.0238 | 0 | Ni | Yes
Total | [5 empty] | 100.5883 |  | 100 |  | 100.5883 |  | 1.50 (Cation sum)
KA611_c503_a1
Element | Signal Type | Line | Apparent Concentration | Intensity Correction | k Ratio | Wt% | Wt% Sigma | Atomic % | Oxide | Oxide % | Oxide % Sigma | Number of Ions | Standard Name | Factory Standard | Standardization Date | Beam Current (nA)
O |  | K series |  |  |  | 42.8307 |  | 57.1313 |  |  |  | 2
Mg | EDS | K series | 23 | 0.829 | 0.13303 | 27.7466 | 0.0401 | 24.3557 | MgO | 46.0058 | 0.0665 | 0.85 | Forsterite | No | 2024-08-13 20:00
Si | EDS | K series | 18.92 | 1.008 | 0.0981 | 18.7706 | 0.0341 | 14.2626 | SiO2 | 40.1556 | 0.0731 | 0.5 | Forsterite | No | 2024-08-13 20:00
Ca | EDS | K series | 0.28 | 0.993 | 0.00242 | 0.2837 | 0.0092 | 0.151 | CaO | 0.3969 | 0.0129 | 0.01 | Diopside | No | 2024-08-13 20:00
Mn | EDS | K series | 0.11 | 0.822 | 0.0011 | 0.1333 | 0.0142 | 0.0518 | MnO | 0.1722 | 0.0183 | 0 | Mn | Yes
Fe | EDS | K series | 9.57 | 0.924 | 0.08697 | 10.3524 | 0.0379 | 3.956 | FeO | 13.3181 | 0.0487 | 0.14 | Fayalite | No | 2024-08-13 20:00
Ni | EDS | K series | 0.21 | 0.836 | 0.00211 | 0.2518 | 0.0189 | 0.0915 | NiO | 0.3205 | 0.0241 | 0 | Ni | Yes
Total | [5 empty] | 100.3691 |  | 100 |  | 100.3691 |  | 1.50 (Cation sum)
KA611_c504_a1
Element | Signal Type | Line | Apparent Concentration | Intensity Correction | k Ratio | Wt% | Wt% Sigma | Atomic % | Oxide | Oxide % | Oxide % Sigma | Number of Ions | Standard Name | Factory Standard | Standardization Date | Beam Current (nA)
O |  | K series |  |  |  | 42.4376 |  | 57.1415 |  |  |  | 2
Mg | EDS | K series | 21.64 | 0.81 | 0.12515 | 26.7181 | 0.0399 | 23.6744 | MgO | 44.3004 | 0.0661 | 0.83 | Forsterite | No | 2024-08-13 20:00
Si | EDS | K series | 18.8 | 1.01 | 0.09751 | 18.6215 | 0.034 | 14.283 | SiO2 | 39.8367 | 0.0728 | 0.5 | Forsterite | No | 2024-08-13 20:00
Ca | EDS | K series | 0.31 | 0.996 | 0.00267 | 0.3126 | 0.0093 | 0.168 | CaO | 0.4373 | 0.013 | 0.01 | Diopside | No | 2024-08-13 20:00
Mn | EDS | K series | 0.15 | 0.824 | 0.00145 | 0.1759 | 0.0144 | 0.069 | MnO | 0.2272 | 0.0186 | 0 | Mn | Yes
Fe | EDS | K series | 11.05 | 0.926 | 0.10047 | 11.9302 | 0.0402 | 4.602 | FeO | 15.348 | 0.0517 | 0.16 | Fayalite | No | 2024-08-13 20:00
Ni | EDS | K series | 0.14 | 0.836 | 0.00142 | 0.1696 | 0.0188 | 0.0622 | NiO | 0.2158 | 0.0239 | 0 | Ni | Yes
Total | [5 empty] | 100.3654 |  | 100 |  | 100.3654 |  | 1.50 (Cation sum)
KA611_c504_a2
Element | Signal Type | Line | Apparent Concentration | Intensity Correction | k Ratio | Wt% | Wt% Sigma | Atomic % | Oxide | Oxide % | Oxide % Sigma | Number of Ions | Standard Name | Factory Standard | Standardization Date | Beam Current (nA)
O |  | K series |  |  |  | 42.4395 |  | 57.1199 |  |  |  | 2
Mg | EDS | K series | 21.65 | 0.809 | 0.12522 | 26.765 | 0.0399 | 23.7059 | MgO | 44.3783 | 0.0662 | 0.83 | Forsterite | No | 2024-08-13 20:00
Si | EDS | K series | 18.74 | 1.009 | 0.09719 | 18.5731 | 0.034 | 14.2398 | SiO2 | 39.7332 | 0.0728 | 0.5 | Forsterite | No | 2024-08-13 20:00
Ca | EDS | K series | 0.3 | 0.997 | 0.00261 | 0.3049 | 0.0093 | 0.1638 | CaO | 0.4266 | 0.013 | 0.01 | Diopside | No | 2024-08-13 20:00
Mn | EDS | K series | 0.14 | 0.825 | 0.00145 | 0.1753 | 0.0144 | 0.0687 | MnO | 0.2263 | 0.0186 | 0 | Mn | Yes
Fe | EDS | K series | 11.14 | 0.927 | 0.10125 | 12.0205 | 0.0402 | 4.6348 | FeO | 15.4641 | 0.0518 | 0.16 | Fayalite | No | 2024-08-13 20:00
Ni | EDS | K series | 0.15 | 0.836 | 0.00153 | 0.1828 | 0.0188 | 0.067 | NiO | 0.2326 | 0.024 | 0 | Ni | Yes
Total | [5 empty] | 100.4611 |  | 100 |  | 100.4611 |  | 1.50 (Cation sum)
KA71_c500_a1
Element | Signal Type | Line | Apparent Concentration | Intensity Correction | k Ratio | Wt% | Wt% Sigma | Atomic % | Oxide | Oxide % | Oxide % Sigma | Number of Ions | Standard Name | Factory Standard | Standardization Date | Beam Current (nA)
O |  | K series |  |  |  | 43.1759 |  | 57.1185 |  |  |  | 2
Mg | EDS | K series | 23.76 | 0.838 | 0.13739 | 28.3601 | 0.0403 | 24.6897 | MgO | 47.0231 | 0.0667 | 0.86 | Forsterite | No | 2024-08-13 20:00
Si | EDS | K series | 19 | 1.007 | 0.09855 | 18.8804 | 0.0343 | 14.2282 | SiO2 | 40.3907 | 0.0734 | 0.5 | Forsterite | No | 2024-08-13 20:00
Ca | EDS | K series | 0.22 | 0.991 | 0.00189 | 0.2224 | 0.009 | 0.1175 | CaO | 0.3112 | 0.0125 | 0 | Diopside | No | 2024-08-13 20:00
Cr | EDS | K series | 0.04 | 0.857 | 0.00037 | 0.0432 | 0.0117 | 0.0176 | Cr2O3 | 0.0631 | 0.0171 | 0 | Cr | Yes
Mn | EDS | K series | 0.11 | 0.822 | 0.0011 | 0.1344 | 0.0141 | 0.0518 | MnO | 0.1735 | 0.0182 | 0 | Mn | Yes
Fe | EDS | K series | 8.98 | 0.923 | 0.08166 | 9.732 | 0.037 | 3.6884 | FeO | 12.5201 | 0.0475 | 0.13 | Fayalite | No | 2024-08-13 20:00
Ni | EDS | K series | 0.2 | 0.836 | 0.00205 | 0.2451 | 0.0187 | 0.0884 | NiO | 0.3119 | 0.0238 | 0 | Ni | Yes
Total | [5 empty] | 100.7936 |  | 100 |  | 100.7937 |  | 1.50 (Cation sum)
KA71_c501_a1
Element | Signal Type | Line | Apparent Concentration | Intensity Correction | k Ratio | Wt% | Wt% Sigma | Atomic % | Oxide | Oxide % | Oxide % Sigma | Number of Ions | Standard Name | Factory Standard | Standardization Date | Beam Current (nA)
O |  | K series |  |  |  | 43.1163 |  | 57.1222 |  |  |  | 2
Mg | EDS | K series | 24.15 | 0.845 | 0.13967 | 28.5878 | 0.0402 | 24.9239 | MgO | 47.4005 | 0.0667 | 0.87 | Forsterite | No | 2024-08-13 20:00
Si | EDS | K series | 18.97 | 1.006 | 0.09836 | 18.8575 | 0.0343 | 14.2315 | SiO2 | 40.3417 | 0.0733 | 0.5 | Forsterite | No | 2024-08-13 20:00
Ca | EDS | K series | 0.19 | 0.99 | 0.00163 | 0.1919 | 0.0089 | 0.1015 | CaO | 0.2685 | 0.0124 | 0 | Diopside | No | 2024-08-13 20:00
Cr | EDS | K series | 0.05 | 0.855 | 0.00054 | 0.0634 | 0.0118 | 0.0259 | Cr2O3 | 0.0927 | 0.0172 | 0 | Cr | Yes
Mn | EDS | K series | 0.11 | 0.821 | 0.00112 | 0.1362 | 0.014 | 0.0525 | MnO | 0.1758 | 0.0181 | 0 | Mn | Yes
Fe | EDS | K series | 8.32 | 0.922 | 0.07565 | 9.0218 | 0.0359 | 3.4241 | FeO | 11.6064 | 0.0462 | 0.12 | Fayalite | No | 2024-08-13 20:00
Ni | EDS | K series | 0.27 | 0.836 | 0.00274 | 0.3277 | 0.0191 | 0.1183 | NiO | 0.417 | 0.0242 | 0 | Ni | Yes
Total | [5 empty] | 100.3026 |  | 100 |  | 100.3026 |  | 1.50 (Cation sum)
KA71_c501_a2
Element | Signal Type | Line | Apparent Concentration | Intensity Correction | k Ratio | Wt% | Wt% Sigma | Atomic % | Oxide | Oxide % | Oxide % Sigma | Number of Ions | Standard Name | Factory Standard | Standardization Date | Beam Current (nA)
O |  | K series |  |  |  | 42.7826 |  | 57.1154 |  |  |  | 2
Mg | EDS | K series | 23.65 | 0.839 | 0.13674 | 28.1753 | 0.0401 | 24.7529 | MgO | 46.7166 | 0.0665 | 0.87 | Forsterite | No | 2024-08-13 20:00
Si | EDS | K series | 18.81 | 1.006 | 0.09754 | 18.6942 | 0.0342 | 14.2166 | SiO2 | 39.9922 | 0.0731 | 0.5 | Forsterite | No | 2024-08-13 20:00
Ca | EDS | K series | 0.22 | 0.991 | 0.00191 | 0.2245 | 0.009 | 0.1197 | CaO | 0.3142 | 0.0126 | 0 | Diopside | No | 2024-08-13 20:00
Cr | EDS | K series | 0.06 | 0.856 | 0.00059 | 0.0688 | 0.0118 | 0.0283 | Cr2O3 | 0.1006 | 0.0172 | 0 | Cr | Yes
Mn | EDS | K series | 0.12 | 0.821 | 0.00125 | 0.1517 | 0.014 | 0.059 | MnO | 0.1959 | 0.0181 | 0 | Mn | Yes
Fe | EDS | K series | 8.68 | 0.923 | 0.07894 | 9.4083 | 0.0364 | 3.5982 | FeO | 12.1036 | 0.0469 | 0.13 | Fayalite | No | 2024-08-13 20:00
Ni | EDS | K series | 0.25 | 0.836 | 0.00253 | 0.3025 | 0.0189 | 0.11 | NiO | 0.3849 | 0.0241 | 0 | Ni | Yes
Total | [5 empty] | 99.808 |  | 100 |  | 99.8079 |  | 1.50 (Cation sum)
KA71_c502_a1
Element | Signal Type | Line | Apparent Concentration | Intensity Correction | k Ratio | Wt% | Wt% Sigma | Atomic % | Oxide | Oxide % | Oxide % Sigma | Number of Ions | Standard Name | Factory Standard | Standardization Date | Beam Current (nA)
O |  | K series |  |  |  | 42.5972 |  | 57.1239 |  |  |  | 2
Mg | EDS | K series | 23.18 | 0.833 | 0.13405 | 27.8043 | 0.04 | 24.537 | MgO | 46.1015 | 0.0663 | 0.86 | Forsterite | No | 2024-08-13 20:00
Si | EDS | K series | 18.78 | 1.007 | 0.09741 | 18.6513 | 0.0341 | 14.2478 | SiO2 | 39.9004 | 0.073 | 0.5 | Forsterite | No | 2024-08-13 20:00
Ca | EDS | K series | 0.23 | 0.992 | 0.00199 | 0.2335 | 0.009 | 0.125 | CaO | 0.3267 | 0.0127 | 0 | Diopside | No | 2024-08-13 20:00
Mn | EDS | K series | 0.13 | 0.822 | 0.00132 | 0.1602 | 0.0141 | 0.0626 | MnO | 0.2069 | 0.0182 | 0 | Mn | Yes
Fe | EDS | K series | 9.18 | 0.924 | 0.08347 | 9.9412 | 0.0373 | 3.8192 | FeO | 12.7892 | 0.048 | 0.13 | Fayalite | No | 2024-08-13 20:00
Ni | EDS | K series | 0.19 | 0.836 | 0.00193 | 0.2311 | 0.0187 | 0.0845 | NiO | 0.2941 | 0.0238 | 0 | Ni | Yes
Total | [5 empty] | 99.6189 |  | 100 |  | 99.6188 |  | 1.50 (Cation sum)
KA71_c502_a2
Element | Signal Type | Line | Apparent Concentration | Intensity Correction | k Ratio | Wt% | Wt% Sigma | Atomic % | Oxide | Oxide % | Oxide % Sigma | Number of Ions | Standard Name | Factory Standard | Standardization Date | Beam Current (nA)
O |  | K series |  |  |  | 42.8347 |  | 57.124 |  |  |  | 2
Mg | EDS | K series | 23.28 | 0.833 | 0.13464 | 27.9465 | 0.0401 | 24.5257 | MgO | 46.3372 | 0.0665 | 0.86 | Forsterite | No | 2024-08-13 20:00
Si | EDS | K series | 18.89 | 1.007 | 0.09794 | 18.7554 | 0.0342 | 14.2479 | SiO2 | 40.1232 | 0.0731 | 0.5 | Forsterite | No | 2024-08-13 20:00
Ca | EDS | K series | 0.23 | 0.992 | 0.00196 | 0.2298 | 0.009 | 0.1223 | CaO | 0.3215 | 0.0126 | 0 | Diopside | No | 2024-08-13 20:00
Mn | EDS | K series | 0.11 | 0.822 | 0.0011 | 0.1338 | 0.0142 | 0.052 | MnO | 0.1728 | 0.0184 | 0 | Mn | Yes
Fe | EDS | K series | 9.28 | 0.924 | 0.08433 | 10.0427 | 0.0374 | 3.8368 | FeO | 12.9197 | 0.0481 | 0.13 | Fayalite | No | 2024-08-13 20:00
Ni | EDS | K series | 0.21 | 0.836 | 0.0021 | 0.2513 | 0.0188 | 0.0913 | NiO | 0.3198 | 0.024 | 0 | Ni | Yes
Total | [5 empty] | 100.1942 |  | 100 |  | 100.1942 |  | 1.50 (Cation sum)

## Test on holder
WDS Point 106
Element | Signal Type | Line | Apparent Concentration | Intensity Correction | k Ratio | Wt% | Wt% Sigma | Atomic % | Oxide | Oxide % | Oxide % Sigma | Number of Ions | Standard Name | Factory Standard | Standardization Date | Beam Current (nA)
O |  | K series |  |  |  | 42.6615 |  | 57.1335 |  |  |  | 2
Mg | EDS | K series | 23.13 | 0.832 | 0.13375 | 27.7806 | 0.0826 | 24.4832 | MgO | 46.0621 | 0.1369 | 0.86 | Forsterite | No | 2024-08-13 20:00
Si | EDS | K series | 18.84 | 1.008 | 0.09769 | 18.7015 | 0.0705 | 14.267 | SiO2 | 40.0078 | 0.1509 | 0.5 | Forsterite | No | 2024-08-13 20:00
Ca | EDS | K series | 0.23 | 0.992 | 0.00197 | 0.2315 | 0.0185 | 0.1238 | CaO | 0.3239 | 0.026 | 0 | Diopside | No | 2024-08-13 20:00
Mn | EDS | K series | 0.14 | 0.822 | 0.00139 | 0.1685 | 0.0294 | 0.0657 | MnO | 0.2175 | 0.0379 | 0 | Mn | Yes
Fe | EDS | K series | 9.21 | 0.924 | 0.0837 | 9.9665 | 0.0771 | 3.8237 | FeO | 12.8217 | 0.0992 | 0.13 | Fayalite | No | 2024-08-13 20:00
Ni | EDS | K series | 0.24 | 0.836 | 0.00236 | 0.2825 | 0.0384 | 0.1031 | NiO | 0.3595 | 0.0488 | 0 | Ni | Yes
Total | [5 empty] | 99.7925 |  | 100 |  | 99.7925 |  | 1.50 (Cation sum)
WDS Point 106_WDS
Element | Signal Type | Line | Apparent Concentration | Intensity Correction | k Ratio | Wt% | Wt% Sigma | Atomic % | Oxide | Oxide % | Oxide % Sigma | Number of Ions | Standard Name | Factory Standard | Standardization Date | Beam Current (nA)
O |  | K series |  |  |  | 42.6067 |  | 57.1351 |  |  |  | 2
Mg | EDS | K series | 23.07 | 0.832 | 0.13343 | 27.7235 | 0.0399 | 24.465 | MgO | 45.9675 | 0.0662 | 0.86 | Forsterite | No | 2024-08-13 20:00
Si | EDS | K series | 18.82 | 1.008 | 0.0976 | 18.6811 | 0.0341 | 14.2702 | SiO2 | 39.9643 | 0.0729 | 0.5 | Forsterite | No | 2024-08-13 20:00
Ca | EDS | K series | 0.23 | 0.992 | 0.00193 | 0.2272 | 0.009 | 0.1216 | CaO | 0.3179 | 0.0126 | 0 | Diopside | No | 2024-08-13 20:00
Mn | EDS | K series | 0.13 | 0.822 | 0.00127 | 0.1547 | 0.0141 | 0.0604 | MnO | 0.1998 | 0.0182 | 0 | Mn | Yes
Fe | EDS | K series | 9.29 | 0.924 | 0.08447 | 10.0591 | 0.0374 | 3.8643 | FeO | 12.9408 | 0.0481 | 0.14 | Fayalite | No | 2024-08-13 20:00
Ni | WDS | Kα | 0.19 | 0.837 | 0.00191 | 0.2279 | 0.0064 | 0.0833 | NiO | 0.29 | 0.0081 | 0 | MAC - Nickel metal | No | 2024-11-01 11:12 | 100.261
Total | [5 empty] | 99.6802 |  | 100 |  | 99.6802 |  | 1.50 (Cation sum)

## Samples
KA79_c216_MIB
Element | Signal Type | Line | Apparent Concentration | Intensity Correction | k Ratio | Wt% | Wt% Sigma | Atomic % | Oxide | Oxide % | Oxide % Sigma | Number of Ions | Standard Name | Factory Standard | Standardization Date | Beam Current (nA)
O |  | K series |  |  |  | 43.9536 |  | 61.1525 |  |  |  | 1.99
Na | EDS | K series | 1.53 | 0.788 | 0.00602 | 1.9453 | 0.0193 | 1.8835 | Na2O | 2.6222 | 0.0261 | 0.06 | Jadeite | No | 2024-09-30 22:08
Mg | EDS | K series | 1.42 | 0.775 | 0.00819 | 1.8261 | 0.0147 | 1.6719 | MgO | 3.0278 | 0.0244 | 0.05 | Forsterite | No | 2024-08-13 20:00
Al | EDS | K series | 6.38 | 0.777 | 0.04584 | 8.2099 | 0.0226 | 6.773 | Al2O3 | 15.5121 | 0.0427 | 0.22 | Al2O3 | Yes
Si | EDS | K series | 28.61 | 1.187 | 0.14835 | 24.0969 | 0.0356 | 19.0978 | SiO2 | 51.5502 | 0.0761 | 0.62 | Forsterite | No | 2024-08-13 20:00
S | EDS | K series | 0.13 | 0.739 | 0.00108 | 0.1701 | 0.0086 | 0.1181 | SO3 | 0.4248 | 0.0214 | 0 | FeS2 | Yes
Cl | EDS | K series | 0.39 | 0.792 | 0.00339 | 0.4894 | 0.0095 | 0.3073 |  | 0 | 0.0095 | 0.01 | NaCl | Yes
K | EDS | K series | 0.2 | 1.026 | 0.00159 | 0.1945 | 0.0088 | 0.1107 | K2O | 0.2343 | 0.0106 | 0 | Orthoclase | No | 2024-10-02 19:44
Ca | EDS | K series | 10.5 | 1.003 | 0.0901 | 10.4719 | 0.025 | 5.8158 | CaO | 14.652 | 0.0349 | 0.19 | Diopside | No | 2024-08-13 20:00
Ti | EDS | K series | 1.49 | 0.792 | 0.01494 | 1.888 | 0.0164 | 0.8774 | TiO2 | 3.1492 | 0.0274 | 0.03 | Ti | Yes
Cr | EDS | K series | 0.04 | 0.821 | 0.00044 | 0.0542 | 0.0122 | 0.0232 | Cr2O3 | 0.0792 | 0.0178 | 0 | Cr | Yes
Mn | EDS | K series | 0.07 | 0.806 | 0.00074 | 0.0918 | 0.0142 | 0.0372 | MnO | 0.1186 | 0.0184 | 0 | Mn | Yes
Fe | EDS | K series | 4.86 | 0.91 | 0.04422 | 5.3481 | 0.0299 | 2.1316 | FeO | 6.8802 | 0.0385 | 0.07 | Fayalite | No | 2024-08-13 20:00
Total | [5 empty] | 98.7399 |  | 100 |  | 98.2505 |  | 1.26 (Cation sum)
KA79_c216_MIB_WDS
Element | Signal Type | Line | Apparent Concentration | Intensity Correction | k Ratio | Wt% | Wt% Sigma | Atomic % | Oxide | Oxide % | Oxide % Sigma | Number of Ions | Standard Name | Factory Standard | Standardization Date | Beam Current (nA)
O |  | K series |  |  |  | 43.912 |  | 61.1415 |  |  |  | 1.99
Na | EDS | K series | 1.53 | 0.788 | 0.00602 | 1.9453 | 0.0193 | 1.8849 | Na2O | 2.6221 | 0.0261 | 0.06 | Jadeite | No | 2024-09-30 22:08
Mg | EDS | K series | 1.42 | 0.775 | 0.00819 | 1.8261 | 0.0147 | 1.6732 | MgO | 3.0279 | 0.0244 | 0.05 | Forsterite | No | 2024-08-13 20:00
Al | EDS | K series | 6.38 | 0.777 | 0.04584 | 8.2101 | 0.0226 | 6.7783 | Al2O3 | 15.5124 | 0.0427 | 0.22 | Al2O3 | Yes
Si | EDS | K series | 28.61 | 1.187 | 0.14835 | 24.0995 | 0.0356 | 19.1146 | SiO2 | 51.5558 | 0.0761 | 0.62 | Forsterite | No | 2024-08-13 20:00
S | WDS | Kα | 0.12 | 0.871 | 0.00094 | 0.1404 | 0.0032 | 0.0975 | SO3 | 0.3504 | 0.0079 | 0 | MAC - Pentlandite | No | 2024-11-19 10:32 | 99.754
Cl | EDS | K series | 0.39 | 0.792 | 0.00339 | 0.4893 | 0.0095 | 0.3075 |  | 0 | 0.0095 | 0.01 | NaCl | Yes
K | EDS | K series | 0.2 | 1.026 | 0.00159 | 0.1945 | 0.0088 | 0.1108 | K2O | 0.2343 | 0.0106 | 0 | Orthoclase | No | 2024-10-02 19:44
Ca | EDS | K series | 10.5 | 1.003 | 0.0901 | 10.4712 | 0.025 | 5.8199 | CaO | 14.6511 | 0.0349 | 0.19 | Diopside | No | 2024-08-13 20:00
Ti | EDS | K series | 1.49 | 0.792 | 0.01495 | 1.888 | 0.0164 | 0.878 | TiO2 | 3.1492 | 0.0274 | 0.03 | Ti | Yes
Cr | EDS | K series | 0.04 | 0.821 | 0.00045 | 0.0542 | 0.0122 | 0.0232 | Cr2O3 | 0.0793 | 0.0178 | 0 | Cr | Yes
Mn | EDS | K series | 0.07 | 0.806 | 0.00074 | 0.0919 | 0.0142 | 0.0373 | MnO | 0.1186 | 0.0184 | 0 | Mn | Yes
Fe | EDS | K series | 4.86 | 0.91 | 0.04422 | 5.3481 | 0.0299 | 2.1333 | FeO | 6.8802 | 0.0385 | 0.07 | Fayalite | No | 2024-08-13 20:00
Total | [5 empty] | 98.6707 |  | 100 |  | 98.1813 |  | 1.26 (Cation sum)
AMG_XEN4
Element | Signal Type | Line | Apparent Concentration | Intensity Correction | k Ratio | Wt% | Wt% Sigma | Atomic % | Oxide | Oxide % | Oxide % Sigma | Number of Ions | Standard Name | Factory Standard | Standardization Date | Beam Current (nA)
O |  | K series |  |  |  | 45.5504 |  | 61.5934 |  |  |  | 2
Na | EDS | K series | 1.37 | 0.799 | 0.00538 | 1.7135 | 0.0186 | 1.6124 | Na2O | 2.3097 | 0.025 | 0.05 | Jadeite | No | 2024-09-30 22:08
Mg | EDS | K series | 1.88 | 0.788 | 0.01088 | 2.3877 | 0.0158 | 2.1247 | MgO | 3.959 | 0.0263 | 0.07 | Forsterite | No | 2024-08-13 20:00
Al | EDS | K series | 6.68 | 0.78 | 0.04796 | 8.5659 | 0.023 | 6.8681 | Al2O3 | 16.1847 | 0.0434 | 0.22 | Al2O3 | Yes
Si | EDS | K series | 30.3 | 1.185 | 0.15711 | 25.5775 | 0.0366 | 19.7017 | SiO2 | 54.7175 | 0.0784 | 0.64 | Forsterite | No | 2024-08-13 20:00
P | EDS | K series | 0.13 | 0.916 | 0.00074 | 0.1452 | 0.0098 | 0.1014 | P2O5 | 0.3327 | 0.0225 | 0 | GaP | Yes
S | EDS | K series | 0.05 | 0.729 | 0.00044 | 0.0704 | 0.0082 | 0.0475 | SO3 | 0.1757 | 0.0205 | 0 | FeS2 | Yes
K | EDS | K series | 0.4 | 1.02 | 0.00318 | 0.3922 | 0.0095 | 0.217 | K2O | 0.4724 | 0.0114 | 0.01 | Orthoclase | No | 2024-10-02 19:44
Ca | EDS | K series | 9.18 | 0.997 | 0.07878 | 9.202 | 0.0238 | 4.967 | CaO | 12.8752 | 0.0333 | 0.16 | Diopside | No | 2024-08-13 20:00
Ti | EDS | K series | 1.25 | 0.793 | 0.01245 | 1.5699 | 0.0156 | 0.7091 | TiO2 | 2.6187 | 0.026 | 0.02 | Ti | Yes
Cr | EDS | K series | 0.04 | 0.822 | 0.00038 | 0.0467 | 0.0122 | 0.0194 | Cr2O3 | 0.0683 | 0.0178 | 0 | Cr | Yes
Mn | EDS | K series | 0.08 | 0.806 | 0.00084 | 0.1045 | 0.0141 | 0.0412 | MnO | 0.135 | 0.0182 | 0 | Mn | Yes
Fe | EDS | K series | 4.69 | 0.91 | 0.04263 | 5.1558 | 0.0294 | 1.9972 | FeO | 6.6328 | 0.0378 | 0.06 | Fayalite | No | 2024-08-13 20:00
Total | [5 empty] | 100.4817 |  | 100 |  | 100.4817 |  | 1.25 (Cation sum)
AMG_XEN4_WDS
Element | Signal Type | Line | Apparent Concentration | Intensity Correction | k Ratio | Wt% | Wt% Sigma | Atomic % | Oxide | Oxide % | Oxide % Sigma | Number of Ions | Standard Name | Factory Standard | Standardization Date | Beam Current (nA)
O |  | K series |  |  |  | 45.3853 |  | 61.5554 |  |  |  | 2
Na | EDS | K series | 1.37 | 0.799 | 0.00538 | 1.7136 | 0.0186 | 1.6174 | Na2O | 2.3099 | 0.025 | 0.05 | Jadeite | No | 2024-09-30 22:08
Mg | EDS | K series | 1.88 | 0.788 | 0.01088 | 2.388 | 0.0158 | 2.1314 | MgO | 3.9595 | 0.0263 | 0.07 | Forsterite | No | 2024-08-13 20:00
Al | EDS | K series | 6.68 | 0.779 | 0.04796 | 8.5674 | 0.023 | 6.89 | Al2O3 | 16.1875 | 0.0434 | 0.22 | Al2O3 | Yes
Si | EDS | K series | 30.31 | 1.184 | 0.1572 | 25.6061 | 0.0367 | 19.7832 | SiO2 | 54.7787 | 0.0784 | 0.64 | Forsterite | No | 2024-08-13 20:00
S | WDS | Kα | 0.05 | 0.861 | 0.00042 | 0.063 | 0.0025 | 0.0426 | SO3 | 0.1572 | 0.0063 | 0 | MAC - Pentlandite | No | 2024-11-19 10:32 | 99.731
Cl | EDS | K series | 0.01 | 0.783 | 7e-05 | 0.0095 | 0.0078 | 0.0058 |  | 0 | 0.0078 | 0 | NaCl | Yes
K | EDS | K series | 0.4 | 1.02 | 0.00318 | 0.3923 | 0.0095 | 0.2177 | K2O | 0.4725 | 0.0114 | 0.01 | Orthoclase | No | 2024-10-02 19:44
Ca | EDS | K series | 9.18 | 0.998 | 0.07878 | 9.2008 | 0.0238 | 4.9813 | CaO | 12.8735 | 0.0333 | 0.16 | Diopside | No | 2024-08-13 20:00
Ti | EDS | K series | 1.25 | 0.793 | 0.01245 | 1.5696 | 0.0156 | 0.7111 | TiO2 | 2.6181 | 0.026 | 0.02 | Ti | Yes
Cr | EDS | K series | 0.04 | 0.822 | 0.00038 | 0.0467 | 0.0122 | 0.0195 | Cr2O3 | 0.0683 | 0.0178 | 0 | Cr | Yes
Mn | EDS | K series | 0.08 | 0.806 | 0.00084 | 0.1044 | 0.0141 | 0.0412 | MnO | 0.1348 | 0.0182 | 0 | Mn | Yes
Fe | EDS | K series | 4.69 | 0.91 | 0.04263 | 5.1558 | 0.0294 | 2.0033 | FeO | 6.6328 | 0.0378 | 0.07 | Fayalite | No | 2024-08-13 20:00
Total | [5 empty] | 100.2025 |  | 100 |  | 100.193 |  | 1.25 (Cation sum)
KA611_c217_MIA
Element | Signal Type | Line | Apparent Concentration | Intensity Correction | k Ratio | Wt% | Wt% Sigma | Atomic % | Oxide | Oxide % | Oxide % Sigma | Number of Ions | Standard Name | Factory Standard | Standardization Date | Beam Current (nA)
O |  | K series |  |  |  | 42.6853 |  | 59.9197 |  |  |  | 2
Na | EDS | K series | 2.07 | 0.771 | 0.00814 | 2.6896 | 0.0218 | 2.6274 | Na2O | 3.6254 | 0.0294 | 0.09 | Jadeite | No | 2024-09-30 22:08
Mg | EDS | K series | 3.36 | 0.751 | 0.01941 | 4.473 | 0.0201 | 4.132 | MgO | 7.4166 | 0.0333 | 0.14 | Forsterite | No | 2024-08-13 20:00
Al | EDS | K series | 5.31 | 0.724 | 0.03817 | 7.336 | 0.0224 | 6.1061 | Al2O3 | 13.8608 | 0.0423 | 0.2 | Al2O3 | Yes
Si | EDS | K series | 24.67 | 1.144 | 0.12795 | 21.5663 | 0.0346 | 17.2452 | SiO2 | 46.1364 | 0.074 | 0.58 | Forsterite | No | 2024-08-13 20:00
P | EDS | K series | 0.21 | 0.936 | 0.00119 | 0.2283 | 0.0102 | 0.1656 | P2O5 | 0.5232 | 0.0234 | 0.01 | GaP | Yes
S | EDS | K series | 0.17 | 0.742 | 0.00145 | 0.2271 | 0.0089 | 0.1591 | SO3 | 0.567 | 0.0222 | 0.01 | FeS2 | Yes
Cl | EDS | K series | 0.06 | 0.794 | 0.00056 | 0.0807 | 0.0082 | 0.0511 |  | 0 | 0.0082 | 0 | NaCl | Yes
K | EDS | K series | 1.1 | 1.031 | 0.00875 | 1.0683 | 0.0114 | 0.6136 | K2O | 1.2869 | 0.0138 | 0.02 | Orthoclase | No | 2024-10-02 19:44
Ca | EDS | K series | 9.09 | 1.003 | 0.07799 | 9.0578 | 0.0237 | 5.0755 | CaO | 12.6734 | 0.0332 | 0.17 | Diopside | No | 2024-08-13 20:00
Ti | EDS | K series | 1.1 | 0.799 | 0.01102 | 1.3783 | 0.0151 | 0.6462 | TiO2 | 2.2991 | 0.0252 | 0.02 | Ti | Yes
Mn | EDS | K series | 0.11 | 0.811 | 0.00108 | 0.1328 | 0.0143 | 0.0543 | MnO | 0.1715 | 0.0184 | 0 | Mn | Yes
Fe | EDS | K series | 7.29 | 0.915 | 0.06629 | 7.9677 | 0.0345 | 3.2042 | FeO | 10.2503 | 0.0444 | 0.11 | Fayalite | No | 2024-08-13 20:00
Total | [5 empty] | 98.8911 |  | 100 |  | 98.8105 |  | 1.34 (Cation sum)
KA611_c217_MIA_WDS
Element | Signal Type | Line | Apparent Concentration | Intensity Correction | k Ratio | Wt% | Wt% Sigma | Atomic % | Oxide | Oxide % | Oxide % Sigma | Number of Ions | Standard Name | Factory Standard | Standardization Date | Beam Current (nA)
O |  | K series |  |  |  | 42.6461 |  | 59.9083 |  |  |  | 2
Na | EDS | K series | 2.07 | 0.771 | 0.00814 | 2.6895 | 0.0218 | 2.6292 | Na2O | 3.6253 | 0.0294 | 0.09 | Jadeite | No | 2024-09-30 22:08
Mg | EDS | K series | 3.36 | 0.751 | 0.01941 | 4.4731 | 0.0201 | 4.1351 | MgO | 7.4166 | 0.0333 | 0.14 | Forsterite | No | 2024-08-13 20:00
Al | EDS | K series | 5.31 | 0.724 | 0.03817 | 7.3365 | 0.0224 | 6.1111 | Al2O3 | 13.8619 | 0.0423 | 0.2 | Al2O3 | Yes
Si | EDS | K series | 24.67 | 1.144 | 0.12795 | 21.5689 | 0.0346 | 17.2599 | SiO2 | 46.142 | 0.074 | 0.58 | Forsterite | No | 2024-08-13 20:00
P | EDS | K series | 0.21 | 0.935 | 0.0012 | 0.2284 | 0.0102 | 0.1658 | P2O5 | 0.5234 | 0.0234 | 0.01 | GaP | Yes
S | WDS | Kα | 0.17 | 0.874 | 0.00134 | 0.1987 | 0.0037 | 0.1393 | SO3 | 0.4961 | 0.0092 | 0 | MAC - Pentlandite | No | 2024-11-19 10:32 | 99.724
Cl | EDS | K series | 0.06 | 0.794 | 0.00056 | 0.0807 | 0.0082 | 0.0511 |  | 0 | 0.0082 | 0 | NaCl | Yes
K | EDS | K series | 1.1 | 1.031 | 0.00875 | 1.0683 | 0.0114 | 0.614 | K2O | 1.2868 | 0.0138 | 0.02 | Orthoclase | No | 2024-10-02 19:44
Ca | EDS | K series | 9.09 | 1.003 | 0.07799 | 9.0572 | 0.0237 | 5.0788 | CaO | 12.6726 | 0.0332 | 0.17 | Diopside | No | 2024-08-13 20:00
Ti | EDS | K series | 1.1 | 0.8 | 0.01102 | 1.3783 | 0.0151 | 0.6467 | TiO2 | 2.299 | 0.0252 | 0.02 | Ti | Yes
Mn | EDS | K series | 0.11 | 0.811 | 0.00108 | 0.1328 | 0.0143 | 0.0543 | MnO | 0.1715 | 0.0184 | 0 | Mn | Yes
Fe | EDS | K series | 7.29 | 0.915 | 0.06629 | 7.9675 | 0.0345 | 3.2064 | FeO | 10.2501 | 0.0444 | 0.11 | Fayalite | No | 2024-08-13 20:00
Total | [5 empty] | 98.826 |  | 100 |  | 98.7453 |  | 1.34 (Cation sum)
KA79_c223_MIA
Element | Signal Type | Line | Apparent Concentration | Intensity Correction | k Ratio | Wt% | Wt% Sigma | Atomic % | Oxide | Oxide % | Oxide % Sigma | Number of Ions | Standard Name | Factory Standard | Standardization Date | Beam Current (nA)
O |  | K series |  |  |  | 43.5981 |  | 60.7683 |  |  |  | 1.98
Na | EDS | K series | 1.39 | 0.777 | 0.00545 | 1.7856 | 0.0191 | 1.732 | Na2O | 2.4069 | 0.0258 | 0.06 | Jadeite | No | 2024-09-30 22:08
Mg | EDS | K series | 1.47 | 0.769 | 0.00849 | 1.908 | 0.015 | 1.7501 | MgO | 3.1636 | 0.0249 | 0.06 | Forsterite | No | 2024-08-13 20:00
Al | EDS | K series | 6.24 | 0.772 | 0.04481 | 8.0801 | 0.0225 | 6.678 | Al2O3 | 15.2668 | 0.0426 | 0.22 | Al2O3 | Yes
Si | EDS | K series | 27.87 | 1.186 | 0.1445 | 23.4974 | 0.0353 | 18.6566 | SiO2 | 50.2677 | 0.0755 | 0.61 | Forsterite | No | 2024-08-13 20:00
S | EDS | K series | 0.06 | 0.745 | 0.00051 | 0.0798 | 0.0083 | 0.0555 | SO3 | 0.1992 | 0.0208 | 0 | FeS2 | Yes
Cl | EDS | K series | 0.69 | 0.798 | 0.00604 | 0.8664 | 0.0106 | 0.545 |  | 0 | 0.0106 | 0.02 | NaCl | Yes
K | EDS | K series | 0.25 | 1.03 | 0.00198 | 0.2423 | 0.009 | 0.1382 | K2O | 0.2919 | 0.0108 | 0 | Orthoclase | No | 2024-10-02 19:44
Ca | EDS | K series | 11.45 | 1.005 | 0.09828 | 11.3937 | 0.0259 | 6.3393 | CaO | 15.9418 | 0.0363 | 0.21 | Diopside | No | 2024-08-13 20:00
Ti | EDS | K series | 1.55 | 0.791 | 0.01546 | 1.9549 | 0.0166 | 0.9101 | TiO2 | 3.2609 | 0.0277 | 0.03 | Ti | Yes
Mn | EDS | K series | 0.09 | 0.806 | 0.00091 | 0.1131 | 0.0144 | 0.0459 | MnO | 0.146 | 0.0185 | 0 | Mn | Yes
Fe | EDS | K series | 5.43 | 0.91 | 0.04935 | 5.9631 | 0.0311 | 2.3811 | FeO | 7.6713 | 0.0401 | 0.08 | Fayalite | No | 2024-08-13 20:00
Total | [5 empty] | 99.4825 |  | 100 |  | 98.6161 |  | 1.28 (Cation sum)
KA79_c223_MIA_WDS
Element | Signal Type | Line | Apparent Concentration | Intensity Correction | k Ratio | Wt% | Wt% Sigma | Atomic % | Oxide | Oxide % | Oxide % Sigma | Number of Ions | Standard Name | Factory Standard | Standardization Date | Beam Current (nA)
O |  | K series |  |  |  | 43.5836 |  | 60.7646 |  |  |  | 1.98
Na | EDS | K series | 1.39 | 0.777 | 0.00545 | 1.7857 | 0.0191 | 1.7325 | Na2O | 2.407 | 0.0258 | 0.06 | Jadeite | No | 2024-09-30 22:08
Mg | EDS | K series | 1.47 | 0.769 | 0.00849 | 1.908 | 0.015 | 1.7506 | MgO | 3.1636 | 0.0249 | 0.06 | Forsterite | No | 2024-08-13 20:00
Al | EDS | K series | 6.24 | 0.772 | 0.04481 | 8.0801 | 0.0225 | 6.6798 | Al2O3 | 15.2667 | 0.0426 | 0.22 | Al2O3 | Yes
Si | EDS | K series | 27.87 | 1.186 | 0.14451 | 23.4984 | 0.0353 | 18.6625 | SiO2 | 50.2699 | 0.0755 | 0.61 | Forsterite | No | 2024-08-13 20:00
P | EDS | K series | 0 | 0.938 | -2e-05 | -0.0042 | 0.0091 | -0.003 | P2O5 | -0.0095 | 0.0208 | 0 | GaP | Yes
S | WDS | Kα | 0.06 | 0.878 | 0.00049 | 0.073 | 0.0026 | 0.0508 | SO3 | 0.1822 | 0.0064 | 0 | MAC - Pentlandite | No | 2024-11-19 10:32 | 99.723
Cl | EDS | K series | 0.69 | 0.798 | 0.00604 | 0.8664 | 0.0106 | 0.5451 |  | 0 | 0.0106 | 0.02 | NaCl | Yes
K | EDS | K series | 0.25 | 1.03 | 0.00198 | 0.2423 | 0.009 | 0.1382 | K2O | 0.2918 | 0.0108 | 0 | Orthoclase | No | 2024-10-02 19:44
Ca | EDS | K series | 11.45 | 1.005 | 0.09828 | 11.3935 | 0.0259 | 6.3409 | CaO | 15.9416 | 0.0363 | 0.21 | Diopside | No | 2024-08-13 20:00
Ti | EDS | K series | 1.55 | 0.791 | 0.01546 | 1.9549 | 0.0166 | 0.9104 | TiO2 | 3.2609 | 0.0277 | 0.03 | Ti | Yes
Mn | EDS | K series | 0.09 | 0.806 | 0.00091 | 0.1132 | 0.0144 | 0.046 | MnO | 0.1462 | 0.0185 | 0 | Mn | Yes
Fe | EDS | K series | 5.43 | 0.91 | 0.04935 | 5.963 | 0.0311 | 2.3817 | FeO | 7.6713 | 0.0401 | 0.08 | Fayalite | No | 2024-08-13 20:00
Total | [5 empty] | 99.458 |  | 100 |  | 98.5916 |  | 1.28 (Cation sum)
KA69_c205_MIB
Element | Signal Type | Line | Apparent Concentration | Intensity Correction | k Ratio | Wt% | Wt% Sigma | Atomic % | Oxide | Oxide % | Oxide % Sigma | Number of Ions | Standard Name | Factory Standard | Standardization Date | Beam Current (nA)
O |  | K series |  |  |  | 43.5556 |  | 60.5933 |  |  |  | 2
Na | EDS | K series | 1.38 | 0.77 | 0.00541 | 1.789 | 0.0194 | 1.732 | Na2O | 2.4115 | 0.0261 | 0.06 | Jadeite | No | 2024-09-30 22:08
Mg | EDS | K series | 3.21 | 0.763 | 0.01859 | 4.2154 | 0.0194 | 3.8592 | MgO | 6.9895 | 0.0322 | 0.13 | Forsterite | No | 2024-08-13 20:00
Al | EDS | K series | 5.63 | 0.737 | 0.04042 | 7.6402 | 0.0226 | 6.3024 | Al2O3 | 14.4356 | 0.0427 | 0.21 | Al2O3 | Yes
Si | EDS | K series | 26.5 | 1.153 | 0.13739 | 22.9824 | 0.0354 | 18.2129 | SiO2 | 49.166 | 0.0757 | 0.6 | Forsterite | No | 2024-08-13 20:00
S | EDS | K series | 0.12 | 0.737 | 0.00107 | 0.1691 | 0.0087 | 0.1174 | SO3 | 0.4222 | 0.0216 | 0 | FeS2 | Yes
Cl | EDS | K series | 0.03 | 0.79 | 0.0003 | 0.0433 | 0.008 | 0.0272 |  | 0 | 0.008 | 0 | NaCl | Yes
K | EDS | K series | 0.4 | 1.028 | 0.0032 | 0.3919 | 0.0095 | 0.2231 | K2O | 0.4721 | 0.0114 | 0.01 | Orthoclase | No | 2024-10-02 19:44
Ca | EDS | K series | 9.34 | 1.004 | 0.08018 | 9.3008 | 0.0239 | 5.1649 | CaO | 13.0134 | 0.0334 | 0.17 | Diopside | No | 2024-08-13 20:00
Ti | EDS | K series | 1.02 | 0.799 | 0.01019 | 1.2749 | 0.0149 | 0.5924 | TiO2 | 2.1265 | 0.0248 | 0.02 | Ti | Yes
Mn | EDS | K series | 0.1 | 0.811 | 0.00104 | 0.1284 | 0.0144 | 0.052 | MnO | 0.1658 | 0.0186 | 0 | Mn | Yes
Fe | EDS | K series | 7.17 | 0.914 | 0.06515 | 7.8369 | 0.0344 | 3.1233 | FeO | 10.082 | 0.0442 | 0.1 | Fayalite | No | 2024-08-13 20:00
Total | [5 empty] | 99.3278 |  | 100 |  | 99.2846 |  | 1.30 (Cation sum)
KA69_c205_MIB_WDS
Element | Signal Type | Line | Apparent Concentration | Intensity Correction | k Ratio | Wt% | Wt% Sigma | Atomic % | Oxide | Oxide % | Oxide % Sigma | Number of Ions | Standard Name | Factory Standard | Standardization Date | Beam Current (nA)
O |  | K series |  |  |  | 43.5255 |  | 60.585 |  |  |  | 2
Na | EDS | K series | 1.38 | 0.77 | 0.00541 | 1.789 | 0.0194 | 1.7329 | Na2O | 2.4114 | 0.0261 | 0.06 | Jadeite | No | 2024-09-30 22:08
Mg | EDS | K series | 3.21 | 0.763 | 0.01859 | 4.2154 | 0.0194 | 3.8613 | MgO | 6.9894 | 0.0322 | 0.13 | Forsterite | No | 2024-08-13 20:00
Al | EDS | K series | 5.63 | 0.737 | 0.04042 | 7.6405 | 0.0226 | 6.3061 | Al2O3 | 14.4361 | 0.0427 | 0.21 | Al2O3 | Yes
Si | EDS | K series | 26.5 | 1.153 | 0.13739 | 22.9845 | 0.0354 | 18.2246 | SiO2 | 49.1705 | 0.0757 | 0.6 | Forsterite | No | 2024-08-13 20:00
S | WDS | Kα | 0.13 | 0.869 | 0.00099 | 0.1474 | 0.0033 | 0.1024 | SO3 | 0.3681 | 0.0082 | 0 | MAC - Pentlandite | No | 2024-11-19 10:32 | 99.744
Cl | EDS | K series | 0.03 | 0.79 | 0.0003 | 0.0433 | 0.008 | 0.0272 |  | 0 | 0.008 | 0 | NaCl | Yes
K | EDS | K series | 0.4 | 1.028 | 0.0032 | 0.3919 | 0.0095 | 0.2232 | K2O | 0.4721 | 0.0114 | 0.01 | Orthoclase | No | 2024-10-02 19:44
Ca | EDS | K series | 9.34 | 1.004 | 0.08018 | 9.3003 | 0.0239 | 5.1675 | CaO | 13.0128 | 0.0334 | 0.17 | Diopside | No | 2024-08-13 20:00
Ti | EDS | K series | 1.02 | 0.799 | 0.01019 | 1.2749 | 0.0149 | 0.5927 | TiO2 | 2.1265 | 0.0248 | 0.02 | Ti | Yes
Mn | EDS | K series | 0.1 | 0.811 | 0.00104 | 0.1284 | 0.0144 | 0.052 | MnO | 0.1658 | 0.0186 | 0 | Mn | Yes
Fe | EDS | K series | 7.17 | 0.914 | 0.06515 | 7.8368 | 0.0344 | 3.125 | FeO | 10.0819 | 0.0442 | 0.1 | Fayalite | No | 2024-08-13 20:00
Total | [5 empty] | 99.2779 |  | 100 |  | 99.2346 |  | 1.30 (Cation sum)
KA69_c205_MIC
Element | Signal Type | Line | Apparent Concentration | Intensity Correction | k Ratio | Wt% | Wt% Sigma | Atomic % | Oxide | Oxide % | Oxide % Sigma | Number of Ions | Standard Name | Factory Standard | Standardization Date | Beam Current (nA)
O |  | K series |  |  |  | 42.4404 |  | 60.5152 |  |  |  | 2
Na | EDS | K series | 1.34 | 0.773 | 0.00527 | 1.7362 | 0.0191 | 1.7229 | Na2O | 2.3404 | 0.0258 | 0.06 | Jadeite | No | 2024-09-30 22:08
Mg | EDS | K series | 3.9 | 0.764 | 0.02255 | 5.1038 | 0.0207 | 4.789 | MgO | 8.4624 | 0.0343 | 0.16 | Forsterite | No | 2024-08-13 20:00
Al | EDS | K series | 5.14 | 0.725 | 0.03693 | 7.0958 | 0.0221 | 5.9994 | Al2O3 | 13.4071 | 0.0417 | 0.2 | Al2O3 | Yes
Si | EDS | K series | 25.75 | 1.144 | 0.13354 | 22.5023 | 0.0352 | 18.2775 | SiO2 | 48.139 | 0.0752 | 0.6 | Forsterite | No | 2024-08-13 20:00
S | EDS | K series | 0.11 | 0.733 | 0.00095 | 0.1511 | 0.0085 | 0.1075 | SO3 | 0.3773 | 0.0213 | 0 | FeS2 | Yes
Cl | EDS | K series | 0.04 | 0.786 | 0.00033 | 0.0475 | 0.0079 | 0.0306 |  | 0 | 0.0079 | 0 | NaCl | Yes
K | EDS | K series | 0.36 | 1.023 | 0.00287 | 0.3531 | 0.0094 | 0.206 | K2O | 0.4254 | 0.0113 | 0.01 | Orthoclase | No | 2024-10-02 19:44
Ca | EDS | K series | 7.88 | 1.003 | 0.0676 | 7.8562 | 0.0222 | 4.4716 | CaO | 10.9922 | 0.0311 | 0.15 | Diopside | No | 2024-08-13 20:00
Ti | EDS | K series | 0.9 | 0.803 | 0.00899 | 1.1196 | 0.0144 | 0.5332 | TiO2 | 1.8676 | 0.024 | 0.02 | Ti | Yes
Mn | EDS | K series | 0.11 | 0.812 | 0.00112 | 0.1385 | 0.0143 | 0.0575 | MnO | 0.1789 | 0.0185 | 0 | Mn | Yes
Fe | EDS | K series | 7.38 | 0.916 | 0.06704 | 8.0531 | 0.0347 | 3.2896 | FeO | 10.3601 | 0.0446 | 0.11 | Fayalite | No | 2024-08-13 20:00
Total | [5 empty] | 96.5978 |  | 100 |  | 96.5502 |  | 1.30 (Cation sum)
KA69_c205_MIC_WDS
Element | Signal Type | Line | Apparent Concentration | Intensity Correction | k Ratio | Wt% | Wt% Sigma | Atomic % | Oxide | Oxide % | Oxide % Sigma | Number of Ions | Standard Name | Factory Standard | Standardization Date | Beam Current (nA)
O |  | K series |  |  |  | 42.4301 |  | 60.5123 |  |  |  | 2
Na | EDS | K series | 1.34 | 0.773 | 0.00527 | 1.7362 | 0.0191 | 1.7232 | Na2O | 2.3403 | 0.0258 | 0.06 | Jadeite | No | 2024-09-30 22:08
Mg | EDS | K series | 3.9 | 0.764 | 0.02255 | 5.1038 | 0.0207 | 4.79 | MgO | 8.4624 | 0.0343 | 0.16 | Forsterite | No | 2024-08-13 20:00
Al | EDS | K series | 5.14 | 0.725 | 0.03693 | 7.096 | 0.0221 | 6.0007 | Al2O3 | 13.4073 | 0.0417 | 0.2 | Al2O3 | Yes
Si | EDS | K series | 25.75 | 1.144 | 0.13354 | 22.5031 | 0.0352 | 18.2816 | SiO2 | 48.1406 | 0.0752 | 0.6 | Forsterite | No | 2024-08-13 20:00
S | WDS | Kα | 0.12 | 0.865 | 0.00096 | 0.1436 | 0.0032 | 0.1022 | SO3 | 0.3586 | 0.0081 | 0 | MAC - Pentlandite | No | 2024-11-19 10:32 | 99.746
Cl | EDS | K series | 0.04 | 0.786 | 0.00033 | 0.0475 | 0.0079 | 0.0306 |  | 0 | 0.0079 | 0 | NaCl | Yes
K | EDS | K series | 0.36 | 1.024 | 0.00287 | 0.3531 | 0.0093 | 0.206 | K2O | 0.4253 | 0.0113 | 0.01 | Orthoclase | No | 2024-10-02 19:44
Ca | EDS | K series | 7.88 | 1.003 | 0.0676 | 7.8561 | 0.0222 | 4.4724 | CaO | 10.9921 | 0.0311 | 0.15 | Diopside | No | 2024-08-13 20:00
Ti | EDS | K series | 0.9 | 0.803 | 0.00899 | 1.1196 | 0.0144 | 0.5333 | TiO2 | 1.8675 | 0.024 | 0.02 | Ti | Yes
Mn | EDS | K series | 0.11 | 0.812 | 0.00112 | 0.1385 | 0.0143 | 0.0575 | MnO | 0.1789 | 0.0185 | 0 | Mn | Yes
Fe | EDS | K series | 7.38 | 0.916 | 0.06704 | 8.053 | 0.0347 | 3.2902 | FeO | 10.36 | 0.0446 | 0.11 | Fayalite | No | 2024-08-13 20:00
Total | [5 empty] | 96.5806 |  | 100 |  | 96.5331 |  | 1.30 (Cation sum)
KA69_c205_matglass
Element | Signal Type | Line | Apparent Concentration | Intensity Correction | k Ratio | Wt% | Wt% Sigma | Atomic % | Oxide | Oxide % | Oxide % Sigma | Number of Ions | Standard Name | Factory Standard | Standardization Date | Beam Current (nA)
O |  | K series |  |  |  | 43.0847 |  | 60.441 |  |  |  | 2
Na | EDS | K series | 1.38 | 0.757 | 0.00541 | 1.8192 | 0.0197 | 1.776 | Na2O | 2.4522 | 0.0265 | 0.06 | Jadeite | No | 2024-09-30 22:08
Mg | EDS | K series | 3.28 | 0.752 | 0.01894 | 4.3589 | 0.0198 | 4.024 | MgO | 7.2274 | 0.0329 | 0.13 | Forsterite | No | 2024-08-13 20:00
Al | EDS | K series | 5.32 | 0.727 | 0.03822 | 7.3219 | 0.0224 | 6.0905 | Al2O3 | 13.8342 | 0.0423 | 0.2 | Al2O3 | Yes
Si | EDS | K series | 25.8 | 1.147 | 0.13377 | 22.487 | 0.0351 | 17.9698 | SiO2 | 48.1062 | 0.0751 | 0.59 | Forsterite | No | 2024-08-13 20:00
S | EDS | K series | 0.15 | 0.739 | 0.00132 | 0.2069 | 0.0088 | 0.1448 | SO3 | 0.5166 | 0.022 | 0 | FeS2 | Yes
Cl | EDS | K series | 0.05 | 0.792 | 0.00042 | 0.0611 | 0.0081 | 0.0387 |  | 0 | 0.0081 | 0 | NaCl | Yes
K | EDS | K series | 0.45 | 1.029 | 0.00359 | 0.4384 | 0.0096 | 0.2516 | K2O | 0.5281 | 0.0116 | 0.01 | Orthoclase | No | 2024-10-02 19:44
Ca | EDS | K series | 8.94 | 1.006 | 0.0767 | 8.8792 | 0.0234 | 4.9722 | CaO | 12.4236 | 0.0327 | 0.16 | Diopside | No | 2024-08-13 20:00
Ti | EDS | K series | 1.08 | 0.803 | 0.01079 | 1.3442 | 0.015 | 0.6298 | TiO2 | 2.2422 | 0.0251 | 0.02 | Ti | Yes
Mn | EDS | K series | 0.11 | 0.813 | 0.00113 | 0.1396 | 0.0145 | 0.057 | MnO | 0.1802 | 0.0188 | 0 | Mn | Yes
Fe | EDS | K series | 8.22 | 0.917 | 0.07473 | 8.9688 | 0.0362 | 3.6044 | FeO | 11.5381 | 0.0466 | 0.12 | Fayalite | No | 2024-08-13 20:00
Total | [5 empty] | 99.11 |  | 100 |  | 99.0489 |  | 1.31 (Cation sum)
KA69_c205_matglass_WDS
Element | Signal Type | Line | Apparent Concentration | Intensity Correction | k Ratio | Wt% | Wt% Sigma | Atomic % | Oxide | Oxide % | Oxide % Sigma | Number of Ions | Standard Name | Factory Standard | Standardization Date | Beam Current (nA)
O |  | K series |  |  |  | 43.0523 |  | 60.4318 |  |  |  | 2
Na | EDS | K series | 1.38 | 0.757 | 0.00541 | 1.8192 | 0.0197 | 1.7771 | Na2O | 2.4522 | 0.0265 | 0.06 | Jadeite | No | 2024-09-30 22:08
Mg | EDS | K series | 3.28 | 0.752 | 0.01894 | 4.359 | 0.0198 | 4.0265 | MgO | 7.2276 | 0.0329 | 0.13 | Forsterite | No | 2024-08-13 20:00
Al | EDS | K series | 5.32 | 0.727 | 0.03822 | 7.3223 | 0.0224 | 6.0944 | Al2O3 | 13.8349 | 0.0423 | 0.2 | Al2O3 | Yes
Si | EDS | K series | 25.8 | 1.147 | 0.13377 | 22.4893 | 0.0351 | 17.9824 | SiO2 | 48.111 | 0.0751 | 0.59 | Forsterite | No | 2024-08-13 20:00
S | WDS | Kα | 0.16 | 0.871 | 0.00123 | 0.1835 | 0.0035 | 0.1285 | SO3 | 0.4581 | 0.0087 | 0 | MAC - Pentlandite | No | 2024-11-19 10:32 | 99.782
Cl | EDS | K series | 0.05 | 0.792 | 0.00042 | 0.0611 | 0.0081 | 0.0387 |  | 0 | 0.0081 | 0 | NaCl | Yes
K | EDS | K series | 0.45 | 1.03 | 0.00359 | 0.4384 | 0.0096 | 0.2518 | K2O | 0.5281 | 0.0116 | 0.01 | Orthoclase | No | 2024-10-02 19:44
Ca | EDS | K series | 8.94 | 1.007 | 0.0767 | 8.8788 | 0.0234 | 4.9749 | CaO | 12.4229 | 0.0327 | 0.16 | Diopside | No | 2024-08-13 20:00
Ti | EDS | K series | 1.08 | 0.803 | 0.01079 | 1.3442 | 0.015 | 0.6302 | TiO2 | 2.2421 | 0.0251 | 0.02 | Ti | Yes
Mn | EDS | K series | 0.11 | 0.813 | 0.00113 | 0.1396 | 0.0145 | 0.0571 | MnO | 0.1802 | 0.0188 | 0 | Mn | Yes
Fe | EDS | K series | 8.22 | 0.917 | 0.07473 | 8.9687 | 0.0362 | 3.6065 | FeO | 11.538 | 0.0466 | 0.12 | Fayalite | No | 2024-08-13 20:00
Total | [5 empty] | 99.0563 |  | 100 |  | 98.9951 |  | 1.31 (Cation sum)
KA79_c222_MIA
Element | Signal Type | Line | Apparent Concentration | Intensity Correction | k Ratio | Wt% | Wt% Sigma | Atomic % | Oxide | Oxide % | Oxide % Sigma | Number of Ions | Standard Name | Factory Standard | Standardization Date | Beam Current (nA)
O |  | K series |  |  |  | 44.9558 |  | 61.4754 |  |  |  | 2
Na | EDS | K series | 1.58 | 0.795 | 0.00619 | 1.9814 | 0.0194 | 1.8856 | Na2O | 2.6708 | 0.0262 | 0.06 | Jadeite | No | 2024-09-30 22:08
Mg | EDS | K series | 1.42 | 0.781 | 0.0082 | 1.8147 | 0.0146 | 1.633 | MgO | 3.0089 | 0.0243 | 0.05 | Forsterite | No | 2024-08-13 20:00
Al | EDS | K series | 6.85 | 0.782 | 0.04923 | 8.7662 | 0.0231 | 7.108 | Al2O3 | 16.5631 | 0.0437 | 0.23 | Al2O3 | Yes
Si | EDS | K series | 29.33 | 1.183 | 0.15209 | 24.7841 | 0.0362 | 19.306 | SiO2 | 53.0203 | 0.0774 | 0.63 | Forsterite | No | 2024-08-13 20:00
P | EDS | K series | 0.12 | 0.922 | 0.00069 | 0.1334 | 0.0097 | 0.0942 | P2O5 | 0.3057 | 0.0222 | 0 | GaP | Yes
S | EDS | K series | 0.11 | 0.733 | 0.00092 | 0.1461 | 0.0085 | 0.0997 | SO3 | 0.3647 | 0.0213 | 0 | FeS2 | Yes
Cl | EDS | K series | 0.04 | 0.786 | 0.00035 | 0.0513 | 0.0079 | 0.0316 |  | 0 | 0.0079 | 0 | NaCl | Yes
K | EDS | K series | 0.42 | 1.023 | 0.00331 | 0.4073 | 0.0095 | 0.2279 | K2O | 0.4906 | 0.0114 | 0.01 | Orthoclase | No | 2024-10-02 19:44
Ca | EDS | K series | 9.61 | 1 | 0.08249 | 9.6154 | 0.0242 | 5.2486 | CaO | 13.4536 | 0.0338 | 0.17 | Diopside | No | 2024-08-13 20:00
Ti | EDS | K series | 1.46 | 0.793 | 0.01455 | 1.8357 | 0.0163 | 0.8385 | TiO2 | 3.062 | 0.0272 | 0.03 | Ti | Yes
Mn | EDS | K series | 0.07 | 0.806 | 0.00066 | 0.0816 | 0.014 | 0.0325 | MnO | 0.1053 | 0.0181 | 0 | Mn | Yes
Fe | EDS | K series | 4.69 | 0.91 | 0.04262 | 5.1541 | 0.0294 | 2.0191 | FeO | 6.6307 | 0.0378 | 0.07 | Fayalite | No | 2024-08-13 20:00
Total | [5 empty] | 99.727 |  | 100 |  | 99.6757 |  | 1.25 (Cation sum)
KA79_c222_MIA_WDS
Element | Signal Type | Line | Apparent Concentration | Intensity Correction | k Ratio | Wt% | Wt% Sigma | Atomic % | Oxide | Oxide % | Oxide % Sigma | Number of Ions | Standard Name | Factory Standard | Standardization Date | Beam Current (nA)
O |  | K series |  |  |  | 44.7866 |  | 61.4387 |  |  |  | 2
Na | EDS | K series | 1.58 | 0.795 | 0.00619 | 1.9813 | 0.0194 | 1.8915 | Na2O | 2.6707 | 0.0262 | 0.06 | Jadeite | No | 2024-09-30 22:08
Mg | EDS | K series | 1.42 | 0.781 | 0.0082 | 1.815 | 0.0146 | 1.6385 | MgO | 3.0094 | 0.0243 | 0.05 | Forsterite | No | 2024-08-13 20:00
Al | EDS | K series | 6.85 | 0.782 | 0.04923 | 8.7678 | 0.0231 | 7.1318 | Al2O3 | 16.566 | 0.0437 | 0.23 | Al2O3 | Yes
Si | EDS | K series | 29.34 | 1.183 | 0.15217 | 24.8121 | 0.0362 | 19.3892 | SiO2 | 53.0803 | 0.0774 | 0.63 | Forsterite | No | 2024-08-13 20:00
S | WDS | Kα | 0.11 | 0.865 | 0.00084 | 0.1263 | 0.0031 | 0.0864 | SO3 | 0.3153 | 0.0078 | 0 | MAC - Pentlandite | No | 2024-11-19 10:32 | 99.764
Cl | EDS | K series | 0.04 | 0.787 | 0.00035 | 0.0512 | 0.0079 | 0.0317 |  | 0 | 0.0079 | 0 | NaCl | Yes
K | EDS | K series | 0.42 | 1.024 | 0.00331 | 0.4069 | 0.0095 | 0.2284 | K2O | 0.4902 | 0.0114 | 0.01 | Orthoclase | No | 2024-10-02 19:44
Ca | EDS | K series | 9.61 | 1 | 0.08249 | 9.6136 | 0.0242 | 5.2644 | CaO | 13.4511 | 0.0338 | 0.17 | Diopside | No | 2024-08-13 20:00
Ti | EDS | K series | 1.46 | 0.793 | 0.01455 | 1.8357 | 0.0163 | 0.8411 | TiO2 | 3.062 | 0.0272 | 0.03 | Ti | Yes
Mn | EDS | K series | 0.07 | 0.806 | 0.00066 | 0.0818 | 0.014 | 0.0327 | MnO | 0.1057 | 0.0181 | 0 | Mn | Yes
Fe | EDS | K series | 4.69 | 0.91 | 0.04262 | 5.1541 | 0.0294 | 2.0255 | FeO | 6.6306 | 0.0378 | 0.07 | Fayalite | No | 2024-08-13 20:00
Total | [5 empty] | 99.4325 |  | 100 |  | 99.3813 |  | 1.25 (Cation sum)
KA69_c204_MIC
Element | Signal Type | Line | Apparent Concentration | Intensity Correction | k Ratio | Wt% | Wt% Sigma | Atomic % | Oxide | Oxide % | Oxide % Sigma | Number of Ions | Standard Name | Factory Standard | Standardization Date | Beam Current (nA)
O |  | K series |  |  |  | 42.9607 |  | 60.5528 |  |  |  | 2
Na | EDS | K series | 1.25 | 0.754 | 0.00491 | 1.6598 | 0.0192 | 1.6281 | Na2O | 2.2373 | 0.0259 | 0.05 | Jadeite | No | 2024-09-30 22:08
Mg | EDS | K series | 2.9 | 0.751 | 0.01675 | 3.858 | 0.019 | 3.5784 | MgO | 6.3968 | 0.0315 | 0.12 | Forsterite | No | 2024-08-13 20:00
Al | EDS | K series | 5.38 | 0.733 | 0.03861 | 7.338 | 0.0223 | 6.1328 | Al2O3 | 13.8646 | 0.0421 | 0.2 | Al2O3 | Yes
Si | EDS | K series | 26 | 1.153 | 0.13483 | 22.5414 | 0.0351 | 18.0986 | SiO2 | 48.2225 | 0.0751 | 0.6 | Forsterite | No | 2024-08-13 20:00
S | EDS | K series | 0.15 | 0.74 | 0.00125 | 0.1967 | 0.0088 | 0.1384 | SO3 | 0.4913 | 0.022 | 0 | FeS2 | Yes
Cl | EDS | K series | 0.05 | 0.793 | 0.00044 | 0.064 | 0.0081 | 0.0407 |  | 0 | 0.0081 | 0 | NaCl | Yes
K | EDS | K series | 0.4 | 1.031 | 0.00315 | 0.3841 | 0.0095 | 0.2215 | K2O | 0.4626 | 0.0115 | 0.01 | Orthoclase | No | 2024-10-02 19:44
Ca | EDS | K series | 9.53 | 1.008 | 0.08181 | 9.4598 | 0.024 | 5.3224 | CaO | 13.2359 | 0.0335 | 0.18 | Diopside | No | 2024-08-13 20:00
Ti | EDS | K series | 1.07 | 0.801 | 0.01071 | 1.3366 | 0.0151 | 0.6292 | TiO2 | 2.2294 | 0.0251 | 0.02 | Ti | Yes
Mn | EDS | K series | 0.13 | 0.812 | 0.00127 | 0.1561 | 0.0145 | 0.0641 | MnO | 0.2016 | 0.0188 | 0 | Mn | Yes
Fe | EDS | K series | 8.15 | 0.916 | 0.07411 | 8.8983 | 0.0361 | 3.593 | FeO | 11.4475 | 0.0464 | 0.12 | Fayalite | No | 2024-08-13 20:00
Total | [5 empty] | 98.8534 |  | 100 |  | 98.7894 |  | 1.30 (Cation sum)
KA69_c204_MIC_WDS
Element | Signal Type | Line | Apparent Concentration | Intensity Correction | k Ratio | Wt% | Wt% Sigma | Atomic % | Oxide | Oxide % | Oxide % Sigma | Number of Ions | Standard Name | Factory Standard | Standardization Date | Beam Current (nA)
O |  | K series |  |  |  | 42.9464 |  | 60.5487 |  |  |  | 2
Na | EDS | K series | 1.25 | 0.754 | 0.00491 | 1.6598 | 0.0192 | 1.6285 | Na2O | 2.2373 | 0.0259 | 0.05 | Jadeite | No | 2024-09-30 22:08
Mg | EDS | K series | 2.9 | 0.751 | 0.01675 | 3.8579 | 0.019 | 3.5794 | MgO | 6.3967 | 0.0315 | 0.12 | Forsterite | No | 2024-08-13 20:00
Al | EDS | K series | 5.38 | 0.733 | 0.03861 | 7.3381 | 0.0223 | 6.1346 | Al2O3 | 13.8649 | 0.0421 | 0.2 | Al2O3 | Yes
Si | EDS | K series | 26 | 1.153 | 0.13483 | 22.5424 | 0.0351 | 18.1043 | SiO2 | 48.2246 | 0.0751 | 0.6 | Forsterite | No | 2024-08-13 20:00
S | WDS | Kα | 0.16 | 0.873 | 0.00126 | 0.1864 | 0.0035 | 0.1311 | SO3 | 0.4654 | 0.0088 | 0 | MAC - Pentlandite | No | 2024-11-19 10:32 | 99.781
Cl | EDS | K series | 0.05 | 0.793 | 0.00044 | 0.064 | 0.0081 | 0.0407 |  | 0 | 0.0081 | 0 | NaCl | Yes
K | EDS | K series | 0.4 | 1.031 | 0.00315 | 0.384 | 0.0095 | 0.2215 | K2O | 0.4626 | 0.0115 | 0.01 | Orthoclase | No | 2024-10-02 19:44
Ca | EDS | K series | 9.53 | 1.008 | 0.08181 | 9.4596 | 0.024 | 5.3237 | CaO | 13.2357 | 0.0335 | 0.18 | Diopside | No | 2024-08-13 20:00
Ti | EDS | K series | 1.07 | 0.801 | 0.01071 | 1.3366 | 0.0151 | 0.6294 | TiO2 | 2.2294 | 0.0251 | 0.02 | Ti | Yes
Mn | EDS | K series | 0.13 | 0.812 | 0.00127 | 0.1561 | 0.0145 | 0.0641 | MnO | 0.2015 | 0.0188 | 0 | Mn | Yes
Fe | EDS | K series | 8.15 | 0.916 | 0.07411 | 8.8982 | 0.0361 | 3.594 | FeO | 11.4474 | 0.0464 | 0.12 | Fayalite | No | 2024-08-13 20:00
Total | [5 empty] | 98.8295 |  | 100 |  | 98.7655 |  | 1.30 (Cation sum)
KA69_c209_MIA
Element | Signal Type | Line | Apparent Concentration | Intensity Correction | k Ratio | Wt% | Wt% Sigma | Atomic % | Oxide | Oxide % | Oxide % Sigma | Number of Ions | Standard Name | Factory Standard | Standardization Date | Beam Current (nA)
O |  | K series |  |  |  | 43.5227 |  | 60.5587 |  |  |  | 2
Na | EDS | K series | 1.29 | 0.749 | 0.00507 | 1.725 | 0.0196 | 1.6703 | Na2O | 2.3252 | 0.0264 | 0.06 | Jadeite | No | 2024-09-30 22:08
Mg | EDS | K series | 2.71 | 0.746 | 0.0157 | 3.6375 | 0.0187 | 3.3307 | MgO | 6.0312 | 0.031 | 0.11 | Forsterite | No | 2024-08-13 20:00
Al | EDS | K series | 5.45 | 0.733 | 0.03914 | 7.4394 | 0.0224 | 6.1378 | Al2O3 | 14.0561 | 0.0424 | 0.2 | Al2O3 | Yes
Si | EDS | K series | 26.24 | 1.154 | 0.13608 | 22.7415 | 0.0352 | 18.0253 | SiO2 | 48.6505 | 0.0753 | 0.59 | Forsterite | No | 2024-08-13 20:00
S | EDS | K series | 0.2 | 0.742 | 0.00169 | 0.2642 | 0.009 | 0.1834 | SO3 | 0.6598 | 0.0225 | 0.01 | FeS2 | Yes
Cl | EDS | K series | 0.05 | 0.794 | 0.00045 | 0.065 | 0.0081 | 0.0408 |  | 0 | 0.0081 | 0 | NaCl | Yes
K | EDS | K series | 0.4 | 1.033 | 0.00315 | 0.3835 | 0.0095 | 0.2183 | K2O | 0.462 | 0.0115 | 0.01 | Orthoclase | No | 2024-10-02 19:44
Ca | EDS | K series | 9.78 | 1.009 | 0.08395 | 9.6974 | 0.0242 | 5.3862 | CaO | 13.5684 | 0.0339 | 0.18 | Diopside | No | 2024-08-13 20:00
Ti | EDS | K series | 1.11 | 0.802 | 0.01107 | 1.3804 | 0.0152 | 0.6415 | TiO2 | 2.3025 | 0.0253 | 0.02 | Ti | Yes
Mn | EDS | K series | 0.14 | 0.812 | 0.00136 | 0.1679 | 0.0146 | 0.068 | MnO | 0.2168 | 0.0188 | 0 | Mn | Yes
Fe | EDS | K series | 8.6 | 0.917 | 0.07816 | 9.3793 | 0.0368 | 3.7387 | FeO | 12.0663 | 0.0473 | 0.12 | Fayalite | No | 2024-08-13 20:00
Total | [5 empty] | 100.4038 |  | 100 |  | 100.3388 |  | 1.30 (Cation sum)
KA69_c209_MIA_WDS
Element | Signal Type | Line | Apparent Concentration | Intensity Correction | k Ratio | Wt% | Wt% Sigma | Atomic % | Oxide | Oxide % | Oxide % Sigma | Number of Ions | Standard Name | Factory Standard | Standardization Date | Beam Current (nA)
O |  | K series |  |  |  | 43.4743 |  | 60.5453 |  |  |  | 2
Na | EDS | K series | 1.29 | 0.749 | 0.00507 | 1.725 | 0.0196 | 1.6718 | Na2O | 2.3252 | 0.0264 | 0.06 | Jadeite | No | 2024-09-30 22:08
Mg | EDS | K series | 2.71 | 0.746 | 0.0157 | 3.6377 | 0.0187 | 3.3338 | MgO | 6.0315 | 0.031 | 0.11 | Forsterite | No | 2024-08-13 20:00
Al | EDS | K series | 5.45 | 0.733 | 0.03914 | 7.4399 | 0.0224 | 6.1438 | Al2O3 | 14.0572 | 0.0424 | 0.2 | Al2O3 | Yes
Si | EDS | K series | 26.24 | 1.154 | 0.13608 | 22.7448 | 0.0352 | 18.044 | SiO2 | 48.6577 | 0.0753 | 0.6 | Forsterite | No | 2024-08-13 20:00
S | WDS | Kα | 0.2 | 0.875 | 0.00155 | 0.2292 | 0.004 | 0.1593 | SO3 | 0.5723 | 0.0099 | 0.01 | MAC - Pentlandite | No | 2024-11-19 10:32 | 99.712
Cl | EDS | K series | 0.05 | 0.794 | 0.00045 | 0.065 | 0.0081 | 0.0408 |  | 0 | 0.0081 | 0 | NaCl | Yes
K | EDS | K series | 0.4 | 1.033 | 0.00315 | 0.3834 | 0.0095 | 0.2185 | K2O | 0.4619 | 0.0115 | 0.01 | Orthoclase | No | 2024-10-02 19:44
Ca | EDS | K series | 9.78 | 1.009 | 0.08395 | 9.6967 | 0.0242 | 5.3906 | CaO | 13.5674 | 0.0339 | 0.18 | Diopside | No | 2024-08-13 20:00
Ti | EDS | K series | 1.11 | 0.802 | 0.01107 | 1.3803 | 0.0152 | 0.6421 | TiO2 | 2.3024 | 0.0253 | 0.02 | Ti | Yes
Mn | EDS | K series | 0.14 | 0.812 | 0.00136 | 0.1679 | 0.0146 | 0.0681 | MnO | 0.2168 | 0.0188 | 0 | Mn | Yes
Fe | EDS | K series | 8.6 | 0.917 | 0.07816 | 9.3791 | 0.0368 | 3.742 | FeO | 12.066 | 0.0473 | 0.12 | Fayalite | No | 2024-08-13 20:00
Total | [5 empty] | 100.3233 |  | 100 |  | 100.2584 |  | 1.30 (Cation sum)
KA69_c209_MIB
Element | Signal Type | Line | Apparent Concentration | Intensity Correction | k Ratio | Wt% | Wt% Sigma | Atomic % | Oxide | Oxide % | Oxide % Sigma | Number of Ions | Standard Name | Factory Standard | Standardization Date | Beam Current (nA)
O |  | K series |  |  |  | 43.695 |  | 60.7158 |  |  |  | 2
Na | EDS | K series | 1.3 | 0.746 | 0.00512 | 1.7467 | 0.0197 | 1.6891 | Na2O | 2.3545 | 0.0265 | 0.06 | Jadeite | No | 2024-09-30 22:08
Mg | EDS | K series | 2.33 | 0.744 | 0.0135 | 3.1376 | 0.0179 | 2.8691 | MgO | 5.2024 | 0.0297 | 0.09 | Forsterite | No | 2024-08-13 20:00
Al | EDS | K series | 5.54 | 0.737 | 0.03978 | 7.51 | 0.0224 | 6.1877 | Al2O3 | 14.1895 | 0.0424 | 0.2 | Al2O3 | Yes
Si | EDS | K series | 26.23 | 1.159 | 0.13603 | 22.6276 | 0.0351 | 17.9107 | SiO2 | 48.407 | 0.075 | 0.59 | Forsterite | No | 2024-08-13 20:00
S | EDS | K series | 0.2 | 0.745 | 0.00176 | 0.2741 | 0.0091 | 0.1901 | SO3 | 0.6845 | 0.0227 | 0.01 | FeS2 | Yes
Cl | EDS | K series | 0.06 | 0.797 | 0.00054 | 0.0774 | 0.0082 | 0.0485 |  | 0 | 0.0082 | 0 | NaCl | Yes
K | EDS | K series | 0.44 | 1.035 | 0.00353 | 0.4285 | 0.0096 | 0.2436 | K2O | 0.5161 | 0.0116 | 0.01 | Orthoclase | No | 2024-10-02 19:44
Ca | EDS | K series | 9.89 | 1.011 | 0.08489 | 9.7823 | 0.0243 | 5.426 | CaO | 13.6872 | 0.034 | 0.18 | Diopside | No | 2024-08-13 20:00
Ti | EDS | K series | 1.84 | 0.802 | 0.01835 | 2.288 | 0.0174 | 1.0619 | TiO2 | 3.8164 | 0.029 | 0.03 | Ti | Yes
Mn | EDS | K series | 0.12 | 0.811 | 0.00124 | 0.1532 | 0.0146 | 0.062 | MnO | 0.1979 | 0.0189 | 0 | Mn | Yes
Fe | EDS | K series | 8.27 | 0.916 | 0.07521 | 9.0325 | 0.0364 | 3.5956 | FeO | 11.6202 | 0.0468 | 0.12 | Fayalite | No | 2024-08-13 20:00
Total | [5 empty] | 100.753 |  | 100 |  | 100.6756 |  | 1.29 (Cation sum)
KA69_c209_MIB_WDS
Element | Signal Type | Line | Apparent Concentration | Intensity Correction | k Ratio | Wt% | Wt% Sigma | Atomic % | Oxide | Oxide % | Oxide % Sigma | Number of Ions | Standard Name | Factory Standard | Standardization Date | Beam Current (nA)
O |  | K series |  |  |  | 43.644 |  | 60.7019 |  |  |  | 2
Na | EDS | K series | 1.3 | 0.746 | 0.00512 | 1.7467 | 0.0197 | 1.6906 | Na2O | 2.3544 | 0.0265 | 0.06 | Jadeite | No | 2024-09-30 22:08
Mg | EDS | K series | 2.33 | 0.744 | 0.0135 | 3.1377 | 0.0179 | 2.8719 | MgO | 5.2025 | 0.0297 | 0.09 | Forsterite | No | 2024-08-13 20:00
Al | EDS | K series | 5.54 | 0.737 | 0.03978 | 7.5105 | 0.0224 | 6.1939 | Al2O3 | 14.1905 | 0.0424 | 0.2 | Al2O3 | Yes
Si | EDS | K series | 26.23 | 1.159 | 0.13603 | 22.631 | 0.0351 | 17.9301 | SiO2 | 48.4141 | 0.075 | 0.59 | Forsterite | No | 2024-08-13 20:00
S | WDS | Kα | 0.21 | 0.878 | 0.00161 | 0.2375 | 0.004 | 0.1648 | SO3 | 0.5929 | 0.01 | 0.01 | MAC - Pentlandite | No | 2024-11-19 10:32 | 99.716
Cl | EDS | K series | 0.06 | 0.797 | 0.00054 | 0.0774 | 0.0082 | 0.0486 |  | 0 | 0.0082 | 0 | NaCl | Yes
K | EDS | K series | 0.44 | 1.036 | 0.00353 | 0.4284 | 0.0096 | 0.2438 | K2O | 0.516 | 0.0116 | 0.01 | Orthoclase | No | 2024-10-02 19:44
Ca | EDS | K series | 9.89 | 1.011 | 0.08489 | 9.7816 | 0.0243 | 5.4306 | CaO | 13.6861 | 0.034 | 0.18 | Diopside | No | 2024-08-13 20:00
Ti | EDS | K series | 1.84 | 0.802 | 0.01835 | 2.2879 | 0.0174 | 1.0629 | TiO2 | 3.8163 | 0.029 | 0.03 | Ti | Yes
Mn | EDS | K series | 0.12 | 0.811 | 0.00124 | 0.1532 | 0.0146 | 0.0621 | MnO | 0.1978 | 0.0189 | 0 | Mn | Yes
Fe | EDS | K series | 8.27 | 0.916 | 0.07521 | 9.0324 | 0.0364 | 3.5989 | FeO | 11.62 | 0.0468 | 0.12 | Fayalite | No | 2024-08-13 20:00
Total | [5 empty] | 100.6683 |  | 100 |  | 100.5908 |  | 1.29 (Cation sum)
KA78_c101_MIA
Element | Signal Type | Line | Apparent Concentration | Intensity Correction | k Ratio | Wt% | Wt% Sigma | Atomic % | Oxide | Oxide % | Oxide % Sigma | Number of Ions | Standard Name | Factory Standard | Standardization Date | Beam Current (nA)
O |  | K series |  |  |  | 45.0677 |  | 61.3891 |  |  |  | 2
Na | EDS | K series | 1.47 | 0.799 | 0.00576 | 1.8377 | 0.019 | 1.742 | Na2O | 2.4772 | 0.0256 | 0.06 | Jadeite | No | 2024-09-30 22:08
Mg | EDS | K series | 1.74 | 0.786 | 0.01004 | 2.2089 | 0.0154 | 1.9801 | MgO | 3.6625 | 0.0256 | 0.06 | Forsterite | No | 2024-08-13 20:00
Al | EDS | K series | 6.92 | 0.78 | 0.04971 | 8.869 | 0.0233 | 7.1634 | Al2O3 | 16.7574 | 0.0439 | 0.23 | Al2O3 | Yes
Si | EDS | K series | 28.99 | 1.181 | 0.15032 | 24.5552 | 0.0361 | 19.0533 | SiO2 | 52.5306 | 0.0771 | 0.62 | Forsterite | No | 2024-08-13 20:00
P | EDS | K series | 0.13 | 0.924 | 0.00072 | 0.1398 | 0.0097 | 0.0984 | P2O5 | 0.3204 | 0.0223 | 0 | GaP | Yes
S | EDS | K series | 0.1 | 0.734 | 0.00084 | 0.1327 | 0.0085 | 0.0902 | SO3 | 0.3314 | 0.0212 | 0 | FeS2 | Yes
Cl | EDS | K series | 0.04 | 0.787 | 0.00037 | 0.0539 | 0.008 | 0.0331 |  | 0 | 0.008 | 0 | NaCl | Yes
K | EDS | K series | 0.52 | 1.024 | 0.0041 | 0.5036 | 0.0098 | 0.2807 | K2O | 0.6067 | 0.0119 | 0.01 | Orthoclase | No | 2024-10-02 19:44
Ca | EDS | K series | 9.91 | 0.999 | 0.08505 | 9.9153 | 0.0245 | 5.3913 | CaO | 13.8732 | 0.0343 | 0.18 | Diopside | No | 2024-08-13 20:00
Ti | EDS | K series | 1.5 | 0.792 | 0.01495 | 1.8892 | 0.0164 | 0.8595 | TiO2 | 3.1512 | 0.0274 | 0.03 | Ti | Yes
Mn | EDS | K series | 0.07 | 0.805 | 0.00074 | 0.0913 | 0.0141 | 0.0362 | MnO | 0.1179 | 0.0181 | 0 | Mn | Yes
Fe | EDS | K series | 4.39 | 0.909 | 0.03986 | 4.8244 | 0.0288 | 1.8826 | FeO | 6.2065 | 0.037 | 0.06 | Fayalite | No | 2024-08-13 20:00
Total | [5 empty] | 100.0888 |  | 100 |  | 100.035 |  | 1.26 (Cation sum)
KA78_c101_MIA_WDS
Element | Signal Type | Line | Apparent Concentration | Intensity Correction | k Ratio | Wt% | Wt% Sigma | Atomic % | Oxide | Oxide % | Oxide % Sigma | Number of Ions | Standard Name | Factory Standard | Standardization Date | Beam Current (nA)
O |  | K series |  |  |  | 44.9082 |  | 61.3549 |  |  |  | 2
Na | EDS | K series | 1.47 | 0.799 | 0.00576 | 1.8378 | 0.019 | 1.7473 | Na2O | 2.4773 | 0.0256 | 0.06 | Jadeite | No | 2024-09-30 22:08
Mg | EDS | K series | 1.74 | 0.786 | 0.01004 | 2.2092 | 0.0154 | 1.9862 | MgO | 3.663 | 0.0256 | 0.06 | Forsterite | No | 2024-08-13 20:00
Al | EDS | K series | 6.92 | 0.78 | 0.04971 | 8.8707 | 0.0233 | 7.1862 | Al2O3 | 16.7606 | 0.044 | 0.23 | Al2O3 | Yes
Si | EDS | K series | 29 | 1.18 | 0.15041 | 24.5833 | 0.0361 | 19.1323 | SiO2 | 52.5907 | 0.0772 | 0.62 | Forsterite | No | 2024-08-13 20:00
S | WDS | Kα | 0.11 | 0.866 | 0.00083 | 0.1246 | 0.003 | 0.085 | SO3 | 0.3112 | 0.0076 | 0 | MAC - Pentlandite | No | 2024-11-19 10:32 | 99.842
Cl | EDS | K series | 0.04 | 0.788 | 0.00037 | 0.0539 | 0.008 | 0.0332 |  | 0 | 0.008 | 0 | NaCl | Yes
K | EDS | K series | 0.52 | 1.025 | 0.0041 | 0.5037 | 0.0098 | 0.2816 | K2O | 0.6067 | 0.0118 | 0.01 | Orthoclase | No | 2024-10-02 19:44
Ca | EDS | K series | 9.91 | 1 | 0.08504 | 9.9136 | 0.0245 | 5.4066 | CaO | 13.8709 | 0.0343 | 0.18 | Diopside | No | 2024-08-13 20:00
Ti | EDS | K series | 1.5 | 0.792 | 0.01495 | 1.8894 | 0.0164 | 0.8622 | TiO2 | 3.1515 | 0.0274 | 0.03 | Ti | Yes
Mn | EDS | K series | 0.07 | 0.805 | 0.00074 | 0.0915 | 0.0141 | 0.0364 | MnO | 0.1181 | 0.0181 | 0 | Mn | Yes
Fe | EDS | K series | 4.39 | 0.909 | 0.03986 | 4.8242 | 0.0288 | 1.8882 | FeO | 6.2063 | 0.037 | 0.06 | Fayalite | No | 2024-08-13 20:00
Total | [5 empty] | 99.8101 |  | 100 |  | 99.7562 |  | 1.26 (Cation sum)
KA71_c216_MI1
Element | Signal Type | Line | Apparent Concentration | Intensity Correction | k Ratio | Wt% | Wt% Sigma | Atomic % | Oxide | Oxide % | Oxide % Sigma | Number of Ions | Standard Name | Factory Standard | Standardization Date | Beam Current (nA)
O |  | K series |  |  |  | 43.9973 |  | 60.8766 |  |  |  | 1.99
Na | EDS | K series | 1.68 | 0.788 | 0.00659 | 2.1313 | 0.0199 | 2.0523 | Na2O | 2.873 | 0.0269 | 0.07 | Jadeite | No | 2024-09-30 22:08
Mg | EDS | K series | 2.13 | 0.772 | 0.01234 | 2.7635 | 0.0167 | 2.5162 | MgO | 4.582 | 0.0278 | 0.08 | Forsterite | No | 2024-08-13 20:00
Al | EDS | K series | 6.17 | 0.763 | 0.04428 | 8.0845 | 0.0227 | 6.6328 | Al2O3 | 15.275 | 0.0428 | 0.22 | Al2O3 | Yes
Si | EDS | K series | 27.86 | 1.174 | 0.14445 | 23.7232 | 0.0356 | 18.6982 | SiO2 | 50.7508 | 0.0761 | 0.61 | Forsterite | No | 2024-08-13 20:00
S | EDS | K series | 0.09 | 0.739 | 0.00078 | 0.1228 | 0.0084 | 0.0848 | SO3 | 0.3067 | 0.0209 | 0 | FeS2 | Yes
Cl | EDS | K series | 0.53 | 0.791 | 0.00462 | 0.6677 | 0.01 | 0.4169 |  | 0 | 0.01 | 0.01 | NaCl | Yes
K | EDS | K series | 0.18 | 1.025 | 0.00145 | 0.1782 | 0.0087 | 0.1009 | K2O | 0.2147 | 0.0105 | 0 | Orthoclase | No | 2024-10-02 19:44
Ca | EDS | K series | 9.47 | 1.003 | 0.08124 | 9.438 | 0.0239 | 5.2128 | CaO | 13.2055 | 0.0335 | 0.17 | Diopside | No | 2024-08-13 20:00
Ti | EDS | K series | 1.8 | 0.796 | 0.01804 | 2.2678 | 0.0173 | 1.048 | TiO2 | 3.7827 | 0.0289 | 0.03 | Ti | Yes
Cr | EDS | K series | 0.06 | 0.823 | 0.00056 | 0.0675 | 0.0123 | 0.0288 | Cr2O3 | 0.0987 | 0.0179 | 0 | Cr | Yes
Mn | EDS | K series | 0.07 | 0.807 | 0.00071 | 0.0884 | 0.0141 | 0.0356 | MnO | 0.1142 | 0.0182 | 0 | Mn | Yes
Fe | EDS | K series | 5.28 | 0.911 | 0.04797 | 5.7925 | 0.0307 | 2.296 | FeO | 7.4519 | 0.0395 | 0.07 | Fayalite | No | 2024-08-13 20:00
Total | [5 empty] | 99.3228 |  | 100 |  | 98.6551 |  | 1.28 (Cation sum)
KA71_c216_MI1_WDS
Element | Signal Type | Line | Apparent Concentration | Intensity Correction | k Ratio | Wt% | Wt% Sigma | Atomic % | Oxide | Oxide % | Oxide % Sigma | Number of Ions | Standard Name | Factory Standard | Standardization Date | Beam Current (nA)
O |  | K series |  |  |  | 43.9335 |  | 60.8694 |  |  |  | 1.99
Na | EDS | K series | 1.68 | 0.788 | 0.00659 | 2.1301 | 0.0199 | 2.0537 | Na2O | 2.8712 | 0.0269 | 0.07 | Jadeite | No | 2024-09-30 22:08
Mg | EDS | K series | 2.13 | 0.773 | 0.01234 | 2.7623 | 0.0167 | 2.5185 | MgO | 4.58 | 0.0278 | 0.08 | Forsterite | No | 2024-08-13 20:00
Al | EDS | K series | 6.17 | 0.763 | 0.04428 | 8.0821 | 0.0226 | 6.6397 | Al2O3 | 15.2705 | 0.0428 | 0.22 | Al2O3 | Yes
Si | EDS | K series | 27.86 | 1.174 | 0.14445 | 23.7224 | 0.0356 | 18.7225 | SiO2 | 50.7491 | 0.0761 | 0.61 | Forsterite | No | 2024-08-13 20:00
S | WDS | Kα | 0.09 | 0.871 | 0.00069 | 0.1024 | 0.0029 | 0.0708 | SO3 | 0.2557 | 0.0072 | 0 | MAC - Pentlandite | No | 2024-11-19 10:32 | 99.788
Cl | EDS | K series | 0.53 | 0.791 | 0.00462 | 0.6678 | 0.01 | 0.4175 |  | 0 | 0.01 | 0.01 | NaCl | Yes
K | EDS | K series | 0.18 | 1.024 | 0.00145 | 0.1783 | 0.0087 | 0.1011 | K2O | 0.2147 | 0.0105 | 0 | Orthoclase | No | 2024-10-02 19:44
Ca | EDS | K series | 9.47 | 1.003 | 0.08124 | 9.439 | 0.0239 | 5.2203 | CaO | 13.2068 | 0.0335 | 0.17 | Diopside | No | 2024-08-13 20:00
Ti | EDS | K series | 1.8 | 0.796 | 0.01804 | 2.2683 | 0.0173 | 1.0497 | TiO2 | 3.7835 | 0.0289 | 0.03 | Ti | Yes
Mn | EDS | K series | 0.08 | 0.807 | 0.00076 | 0.0936 | 0.0141 | 0.0378 | MnO | 0.1209 | 0.0182 | 0 | Mn | Yes
Fe | EDS | K series | 5.28 | 0.911 | 0.04797 | 5.7924 | 0.0307 | 2.2991 | FeO | 7.4518 | 0.0395 | 0.08 | Fayalite | No | 2024-08-13 20:00
Total | [5 empty] | 99.1722 |  | 100 |  | 98.5044 |  | 1.28 (Cation sum)
KA71_c216_MI2
Element | Signal Type | Line | Apparent Concentration | Intensity Correction | k Ratio | Wt% | Wt% Sigma | Atomic % | Oxide | Oxide % | Oxide % Sigma | Number of Ions | Standard Name | Factory Standard | Standardization Date | Beam Current (nA)
O |  | K series |  |  |  | 43.9081 |  | 60.9423 |  |  |  | 1.99
Na | EDS | K series | 1.68 | 0.787 | 0.00659 | 2.1333 | 0.02 | 2.0606 | Na2O | 2.8756 | 0.0269 | 0.07 | Jadeite | No | 2024-09-30 22:08
Mg | EDS | K series | 2.01 | 0.771 | 0.0116 | 2.5998 | 0.0165 | 2.3746 | MgO | 4.3106 | 0.0273 | 0.08 | Forsterite | No | 2024-08-13 20:00
Al | EDS | K series | 6.22 | 0.764 | 0.04469 | 8.1449 | 0.0227 | 6.7031 | Al2O3 | 15.3891 | 0.0429 | 0.22 | Al2O3 | Yes
Si | EDS | K series | 27.68 | 1.174 | 0.14352 | 23.5655 | 0.0354 | 18.6318 | SiO2 | 50.4134 | 0.0758 | 0.61 | Forsterite | No | 2024-08-13 20:00
S | EDS | K series | 0.09 | 0.739 | 0.00074 | 0.1158 | 0.0084 | 0.0802 | SO3 | 0.2891 | 0.0209 | 0 | FeS2 | Yes
Cl | EDS | K series | 0.46 | 0.792 | 0.00401 | 0.5796 | 0.0098 | 0.363 |  | 0 | 0.0098 | 0.01 | NaCl | Yes
K | EDS | K series | 0.13 | 1.026 | 0.00102 | 0.1256 | 0.0086 | 0.0713 | K2O | 0.1513 | 0.0103 | 0 | Orthoclase | No | 2024-10-02 19:44
Ca | EDS | K series | 9.6 | 1.004 | 0.0824 | 9.5593 | 0.024 | 5.2962 | CaO | 13.3752 | 0.0336 | 0.17 | Diopside | No | 2024-08-13 20:00
Ti | EDS | K series | 1.98 | 0.796 | 0.01975 | 2.4826 | 0.0177 | 1.1509 | TiO2 | 4.141 | 0.0295 | 0.04 | Ti | Yes
Cr | EDS | K series | 0.07 | 0.822 | 0.00073 | 0.089 | 0.0123 | 0.038 | Cr2O3 | 0.1301 | 0.018 | 0 | Cr | Yes
Mn | EDS | K series | 0.07 | 0.807 | 0.00074 | 0.0912 | 0.0142 | 0.0368 | MnO | 0.1177 | 0.0184 | 0 | Mn | Yes
Fe | EDS | K series | 5.15 | 0.911 | 0.04686 | 5.6599 | 0.0304 | 2.2505 | FeO | 7.2813 | 0.0392 | 0.07 | Fayalite | No | 2024-08-13 20:00
Cu | EDS | K series | 0 | 0.799 | 1e-05 | 0.0018 | 0.021 | 0.0006 | CuO | 0.0023 | 0.0262 | 0 | Cu | Yes
Total | [5 empty] | 99.0564 |  | 100 |  | 98.4768 |  | 1.27 (Cation sum)
KA71_c216_MI2_WDS
Element | Signal Type | Line | Apparent Concentration | Intensity Correction | k Ratio | Wt% | Wt% Sigma | Atomic % | Oxide | Oxide % | Oxide % Sigma | Number of Ions | Standard Name | Factory Standard | Standardization Date | Beam Current (nA)
O |  | K series |  |  |  | 43.8906 |  | 60.9376 |  |  |  | 1.99
Na | EDS | K series | 1.68 | 0.787 | 0.00659 | 2.1334 | 0.02 | 2.0612 | Na2O | 2.8757 | 0.0269 | 0.07 | Jadeite | No | 2024-09-30 22:08
Mg | EDS | K series | 2.01 | 0.771 | 0.0116 | 2.5998 | 0.0165 | 2.3753 | MgO | 4.3107 | 0.0273 | 0.08 | Forsterite | No | 2024-08-13 20:00
Al | EDS | K series | 6.22 | 0.764 | 0.04469 | 8.145 | 0.0227 | 6.7053 | Al2O3 | 15.3893 | 0.0429 | 0.22 | Al2O3 | Yes
Si | EDS | K series | 27.68 | 1.174 | 0.14352 | 23.5667 | 0.0354 | 18.6386 | SiO2 | 50.4158 | 0.0758 | 0.61 | Forsterite | No | 2024-08-13 20:00
S | WDS | Kα | 0.09 | 0.872 | 0.00069 | 0.1033 | 0.0029 | 0.0715 | SO3 | 0.2578 | 0.0072 | 0 | MAC - Pentlandite | No | 2024-11-19 10:32 | 99.762
Cl | EDS | K series | 0.46 | 0.792 | 0.00401 | 0.5796 | 0.0098 | 0.3632 |  | 0 | 0.0098 | 0.01 | NaCl | Yes
K | EDS | K series | 0.13 | 1.026 | 0.00102 | 0.1256 | 0.0086 | 0.0714 | K2O | 0.1513 | 0.0103 | 0 | Orthoclase | No | 2024-10-02 19:44
Ca | EDS | K series | 9.6 | 1.004 | 0.0824 | 9.5591 | 0.024 | 5.2978 | CaO | 13.3749 | 0.0336 | 0.17 | Diopside | No | 2024-08-13 20:00
Ti | EDS | K series | 1.98 | 0.796 | 0.01975 | 2.4825 | 0.0177 | 1.1512 | TiO2 | 4.1409 | 0.0295 | 0.04 | Ti | Yes
Cr | EDS | K series | 0.07 | 0.822 | 0.00073 | 0.089 | 0.0123 | 0.038 | Cr2O3 | 0.1301 | 0.018 | 0 | Cr | Yes
Mn | EDS | K series | 0.07 | 0.807 | 0.00074 | 0.0912 | 0.0142 | 0.0369 | MnO | 0.1178 | 0.0184 | 0 | Mn | Yes
Fe | EDS | K series | 5.15 | 0.911 | 0.04686 | 5.6598 | 0.0304 | 2.2512 | FeO | 7.2813 | 0.0392 | 0.07 | Fayalite | No | 2024-08-13 20:00
Cu | EDS | K series | 0 | 0.799 | 1e-05 | 0.0018 | 0.021 | 0.0006 | CuO | 0.0023 | 0.0262 | 0 | Cu | Yes
Total | [5 empty] | 99.0275 |  | 100 |  | 98.4479 |  | 1.27 (Cation sum)
KA79_c203b_MIC
Element | Signal Type | Line | Apparent Concentration | Intensity Correction | k Ratio | Wt% | Wt% Sigma | Atomic % | Oxide | Oxide % | Oxide % Sigma | Number of Ions | Standard Name | Factory Standard | Standardization Date | Beam Current (nA)
O |  | K series |  |  |  | 44.7895 |  | 60.822 |  |  |  | 2
Na | EDS | K series | 1.44 | 0.782 | 0.00564 | 1.8368 | 0.0194 | 1.7358 | Na2O | 2.476 | 0.0261 | 0.06 | Jadeite | No | 2024-09-30 22:08
Mg | EDS | K series | 4.3 | 0.772 | 0.02487 | 5.5722 | 0.0214 | 4.9795 | MgO | 9.2391 | 0.0354 | 0.16 | Forsterite | No | 2024-08-13 20:00
Al | EDS | K series | 5.65 | 0.727 | 0.0406 | 7.773 | 0.0228 | 6.2588 | Al2O3 | 14.6864 | 0.043 | 0.21 | Al2O3 | Yes
Si | EDS | K series | 26.58 | 1.141 | 0.13782 | 23.2861 | 0.0357 | 18.0129 | SiO2 | 49.8156 | 0.0763 | 0.59 | Forsterite | No | 2024-08-13 20:00
P | EDS | K series | 0.1 | 0.919 | 0.00054 | 0.1058 | 0.0095 | 0.0742 | P2O5 | 0.2424 | 0.0218 | 0 | GaP | Yes
S | EDS | K series | 0.06 | 0.732 | 0.00052 | 0.082 | 0.0082 | 0.0556 | SO3 | 0.2048 | 0.0206 | 0 | FeS2 | Yes
Cl | EDS | K series | 0.02 | 0.786 | 0.00014 | 0.0199 | 0.0079 | 0.0122 |  | 0 | 0.0079 | 0 | NaCl | Yes
K | EDS | K series | 0.11 | 1.023 | 0.0009 | 0.1107 | 0.0085 | 0.0615 | K2O | 0.1333 | 0.0103 | 0 | Orthoclase | No | 2024-10-02 19:44
Ca | EDS | K series | 7.16 | 1.005 | 0.06146 | 7.1258 | 0.0213 | 3.8626 | CaO | 9.9702 | 0.0299 | 0.13 | Diopside | No | 2024-08-13 20:00
Ti | EDS | K series | 0.86 | 0.809 | 0.00861 | 1.0644 | 0.0141 | 0.4828 | TiO2 | 1.7754 | 0.0236 | 0.02 | Ti | Yes
Cr | EDS | K series | 2.82 | 0.832 | 0.02816 | 3.3852 | 0.0222 | 1.4145 | Cr2O3 | 4.9476 | 0.0325 | 0.05 | Cr | Yes
Mn | EDS | K series | 0.09 | 0.814 | 0.00088 | 0.1078 | 0.0166 | 0.0426 | MnO | 0.1392 | 0.0214 | 0 | Mn | Yes
Fe | EDS | K series | 5.11 | 0.911 | 0.04649 | 5.617 | 0.0304 | 2.1851 | FeO | 7.2261 | 0.0392 | 0.07 | Fayalite | No | 2024-08-13 20:00
Total | [5 empty] | 100.8761 |  | 100 |  | 100.8562 |  | 1.29 (Cation sum)
KA79_c203b_MIC_WDS
Element | Signal Type | Line | Apparent Concentration | Intensity Correction | k Ratio | Wt% | Wt% Sigma | Atomic % | Oxide | Oxide % | Oxide % Sigma | Number of Ions | Standard Name | Factory Standard | Standardization Date | Beam Current (nA)
O |  | K series |  |  |  | 44.7542 |  | 60.8125 |  |  |  | 2
Na | EDS | K series | 1.44 | 0.782 | 0.00564 | 1.8368 | 0.0194 | 1.7369 | Na2O | 2.4759 | 0.0261 | 0.06 | Jadeite | No | 2024-09-30 22:08
Mg | EDS | K series | 4.3 | 0.772 | 0.02487 | 5.5722 | 0.0214 | 4.9826 | MgO | 9.2391 | 0.0354 | 0.16 | Forsterite | No | 2024-08-13 20:00
Al | EDS | K series | 5.65 | 0.727 | 0.0406 | 7.7734 | 0.0228 | 6.2631 | Al2O3 | 14.6873 | 0.043 | 0.21 | Al2O3 | Yes
Si | EDS | K series | 26.58 | 1.141 | 0.13782 | 23.2887 | 0.0357 | 18.0263 | SiO2 | 49.8211 | 0.0763 | 0.59 | Forsterite | No | 2024-08-13 20:00
P | EDS | K series | 0.1 | 0.919 | 0.00054 | 0.1059 | 0.0095 | 0.0743 | P2O5 | 0.2427 | 0.0218 | 0 | GaP | Yes
S | WDS | Kα | 0.05 | 0.864 | 0.00038 | 0.0563 | 0.0024 | 0.0382 | SO3 | 0.1405 | 0.006 | 0 | MAC - Pentlandite | No | 2024-11-19 10:32 | 99.977
Cl | EDS | K series | 0.02 | 0.786 | 0.00014 | 0.0199 | 0.0079 | 0.0122 |  | 0 | 0.0079 | 0 | NaCl | Yes
K | EDS | K series | 0.11 | 1.023 | 0.0009 | 0.1106 | 0.0085 | 0.0615 | K2O | 0.1333 | 0.0103 | 0 | Orthoclase | No | 2024-10-02 19:44
Ca | EDS | K series | 7.16 | 1.005 | 0.06146 | 7.1254 | 0.0213 | 3.8649 | CaO | 9.9697 | 0.0299 | 0.13 | Diopside | No | 2024-08-13 20:00
Ti | EDS | K series | 0.86 | 0.809 | 0.00861 | 1.0644 | 0.0141 | 0.4831 | TiO2 | 1.7754 | 0.0236 | 0.02 | Ti | Yes
Cr | EDS | K series | 2.82 | 0.832 | 0.02816 | 3.3851 | 0.0222 | 1.4153 | Cr2O3 | 4.9474 | 0.0325 | 0.05 | Cr | Yes
Mn | EDS | K series | 0.09 | 0.814 | 0.00088 | 0.1078 | 0.0166 | 0.0426 | MnO | 0.1392 | 0.0214 | 0 | Mn | Yes
Fe | EDS | K series | 5.11 | 0.911 | 0.04649 | 5.6169 | 0.0304 | 2.1865 | FeO | 7.2261 | 0.0392 | 0.07 | Fayalite | No | 2024-08-13 20:00
Total | [5 empty] | 100.8175 |  | 100 |  | 100.7977 |  | 1.29 (Cation sum)
KA79_c203b_MID
Element | Signal Type | Line | Apparent Concentration | Intensity Correction | k Ratio | Wt% | Wt% Sigma | Atomic % | Oxide | Oxide % | Oxide % Sigma | Number of Ions | Standard Name | Factory Standard | Standardization Date | Beam Current (nA)
O |  | K series |  |  |  | 43.569 |  | 60.7951 |  |  |  | 2
Na | EDS | K series | 1.5 | 0.784 | 0.00589 | 1.9133 | 0.0194 | 1.8579 | Na2O | 2.579 | 0.0262 | 0.06 | Jadeite | No | 2024-09-30 22:08
Mg | EDS | K series | 4.26 | 0.771 | 0.02462 | 5.5225 | 0.0212 | 5.0711 | MgO | 9.1568 | 0.0352 | 0.17 | Forsterite | No | 2024-08-13 20:00
Al | EDS | K series | 5.24 | 0.725 | 0.03763 | 7.2289 | 0.0222 | 5.9811 | Al2O3 | 13.6586 | 0.042 | 0.2 | Al2O3 | Yes
Si | EDS | K series | 27.05 | 1.142 | 0.14028 | 23.6784 | 0.0359 | 18.8211 | SiO2 | 50.6548 | 0.0768 | 0.62 | Forsterite | No | 2024-08-13 20:00
P | EDS | K series | 0.08 | 0.908 | 0.00043 | 0.0856 | 0.0094 | 0.0617 | P2O5 | 0.1961 | 0.0216 | 0 | GaP | Yes
S | EDS | K series | 0.08 | 0.724 | 0.00069 | 0.1111 | 0.0084 | 0.0774 | SO3 | 0.2775 | 0.0209 | 0 | FeS2 | Yes
Cl | EDS | K series | 0.03 | 0.779 | 0.0003 | 0.0436 | 0.0079 | 0.0275 |  | 0 | 0.0079 | 0 | NaCl | Yes
K | EDS | K series | 0.32 | 1.015 | 0.00256 | 0.3176 | 0.0092 | 0.1813 | K2O | 0.3826 | 0.011 | 0.01 | Orthoclase | No | 2024-10-02 19:44
Ca | EDS | K series | 6.01 | 0.998 | 0.05158 | 6.0213 | 0.0201 | 3.3539 | CaO | 8.4248 | 0.0281 | 0.11 | Diopside | No | 2024-08-13 20:00
Ti | EDS | K series | 1 | 0.806 | 0.01 | 1.2409 | 0.0145 | 0.5783 | TiO2 | 2.0698 | 0.0242 | 0.02 | Ti | Yes
Mn | EDS | K series | 0.08 | 0.813 | 0.00081 | 0.0997 | 0.0141 | 0.0405 | MnO | 0.1287 | 0.0183 | 0 | Mn | Yes
Fe | EDS | K series | 7.15 | 0.916 | 0.06502 | 7.8042 | 0.0341 | 3.1197 | FeO | 10.0399 | 0.0439 | 0.1 | Fayalite | No | 2024-08-13 20:00
Ni | EDS | K series | 0.07 | 0.837 | 0.00074 | 0.0879 | 0.0179 | 0.0334 | NiO | 0.1118 | 0.0228 | 0 | Ni | Yes
Total | [5 empty] | 97.7239 |  | 100 |  | 97.6803 |  | 1.29 (Cation sum)
KA79_c203b_MID_WDS
Element | Signal Type | Line | Apparent Concentration | Intensity Correction | k Ratio | Wt% | Wt% Sigma | Atomic % | Oxide | Oxide % | Oxide % Sigma | Number of Ions | Standard Name | Factory Standard | Standardization Date | Beam Current (nA)
O |  | K series |  |  |  | 43.4737 |  | 60.7897 |  |  |  | 2
Na | EDS | K series | 1.5 | 0.785 | 0.00589 | 1.9111 | 0.0194 | 1.8597 | Na2O | 2.5761 | 0.0261 | 0.06 | Jadeite | No | 2024-09-30 22:08
Mg | EDS | K series | 4.26 | 0.772 | 0.02462 | 5.5153 | 0.0212 | 5.0751 | MgO | 9.1448 | 0.0352 | 0.17 | Forsterite | No | 2024-08-13 20:00
Al | EDS | K series | 5.24 | 0.725 | 0.03763 | 7.2225 | 0.0222 | 5.9884 | Al2O3 | 13.6465 | 0.0419 | 0.2 | Al2O3 | Yes
Si | EDS | K series | 27.05 | 1.143 | 0.14028 | 23.6681 | 0.0359 | 18.8525 | SiO2 | 50.6328 | 0.0768 | 0.62 | Forsterite | No | 2024-08-13 20:00
P | EDS | K series | 0.08 | 0.907 | 0.00043 | 0.0856 | 0.0094 | 0.0618 | P2O5 | 0.1962 | 0.0216 | 0 | GaP | Yes
S | WDS | Kα | 0.07 | 0.855 | 0.00051 | 0.0777 | 0.0026 | 0.0542 | SO3 | 0.1941 | 0.0066 | 0 | MAC - Pentlandite | No | 2024-11-19 10:32 | 99.96
Cl | EDS | K series | 0.03 | 0.779 | 0.0003 | 0.0436 | 0.0079 | 0.0275 |  | 0 | 0.0079 | 0 | NaCl | Yes
K | EDS | K series | 0.32 | 1.015 | 0.00256 | 0.3175 | 0.0092 | 0.1816 | K2O | 0.3824 | 0.011 | 0.01 | Orthoclase | No | 2024-10-02 19:44
Ca | EDS | K series | 6.01 | 0.998 | 0.05158 | 6.0214 | 0.0201 | 3.361 | CaO | 8.4249 | 0.0281 | 0.11 | Diopside | No | 2024-08-13 20:00
Ti | EDS | K series | 1 | 0.806 | 0.01 | 1.241 | 0.0145 | 0.5796 | TiO2 | 2.07 | 0.0242 | 0.02 | Ti | Yes
Mn | EDS | K series | 0.08 | 0.813 | 0.00081 | 0.0997 | 0.0141 | 0.0406 | MnO | 0.1288 | 0.0183 | 0 | Mn | Yes
Fe | EDS | K series | 7.15 | 0.916 | 0.06503 | 7.8089 | 0.0341 | 3.1282 | FeO | 10.046 | 0.0439 | 0.1 | Fayalite | No | 2024-08-13 20:00
Total | [5 empty] | 97.4862 |  | 100 |  | 97.4427 |  | 1.29 (Cation sum)
KA611_c218_MIA
Element | Signal Type | Line | Apparent Concentration | Intensity Correction | k Ratio | Wt% | Wt% Sigma | Atomic % | Oxide | Oxide % | Oxide % Sigma | Number of Ions | Standard Name | Factory Standard | Standardization Date | Beam Current (nA)
O |  | K series |  |  |  | 42.4756 |  | 60.1266 |  |  |  | 2
Na | EDS | K series | 1.35 | 0.767 | 0.00531 | 1.7633 | 0.0193 | 1.7371 | Na2O | 2.3769 | 0.0261 | 0.06 | Jadeite | No | 2024-09-30 22:08
Mg | EDS | K series | 4.17 | 0.76 | 0.02412 | 5.4903 | 0.0213 | 5.1144 | MgO | 9.1032 | 0.0353 | 0.17 | Forsterite | No | 2024-08-13 20:00
Al | EDS | K series | 4.81 | 0.718 | 0.03455 | 6.6976 | 0.0216 | 5.6217 | Al2O3 | 12.6547 | 0.0408 | 0.19 | Al2O3 | Yes
Si | EDS | K series | 24.77 | 1.146 | 0.12847 | 21.6146 | 0.0345 | 17.4292 | SiO2 | 46.2397 | 0.0737 | 0.58 | Forsterite | No | 2024-08-13 20:00
P | EDS | K series | 0.08 | 0.934 | 0.00048 | 0.091 | 0.0095 | 0.0665 | P2O5 | 0.2084 | 0.0217 | 0 | GaP | Yes
S | EDS | K series | 0.16 | 0.742 | 0.00135 | 0.2114 | 0.0087 | 0.1493 | SO3 | 0.5278 | 0.0218 | 0 | FeS2 | Yes
Cl | EDS | K series | 0.03 | 0.794 | 0.00026 | 0.0369 | 0.0079 | 0.0236 |  | 0 | 0.0079 | 0 | NaCl | Yes
K | EDS | K series | 0.6 | 1.032 | 0.00478 | 0.5826 | 0.0101 | 0.3375 | K2O | 0.7018 | 0.0121 | 0.01 | Orthoclase | No | 2024-10-02 19:44
Ca | EDS | K series | 9.7 | 1.006 | 0.08329 | 9.643 | 0.0241 | 5.4488 | CaO | 13.4922 | 0.0338 | 0.18 | Diopside | No | 2024-08-13 20:00
Ti | EDS | K series | 1.14 | 0.799 | 0.01141 | 1.429 | 0.0152 | 0.6756 | TiO2 | 2.3836 | 0.0253 | 0.02 | Ti | Yes
Mn | EDS | K series | 0.11 | 0.81 | 0.0011 | 0.136 | 0.0143 | 0.0561 | MnO | 0.1756 | 0.0185 | 0 | Mn | Yes
Fe | EDS | K series | 7.25 | 0.915 | 0.06589 | 7.9249 | 0.0344 | 3.2138 | FeO | 10.1953 | 0.0442 | 0.11 | Fayalite | No | 2024-08-13 20:00
Total | [5 empty] | 98.0961 |  | 100 |  | 98.0592 |  | 1.33 (Cation sum)
KA611_c218_MIA_WDS
Element | Signal Type | Line | Apparent Concentration | Intensity Correction | k Ratio | Wt% | Wt% Sigma | Atomic % | Oxide | Oxide % | Oxide % Sigma | Number of Ions | Standard Name | Factory Standard | Standardization Date | Beam Current (nA)
O |  | K series |  |  |  | 42.4491 |  | 60.1189 |  |  |  | 2
Na | EDS | K series | 1.35 | 0.767 | 0.00531 | 1.7633 | 0.0193 | 1.7379 | Na2O | 2.3769 | 0.0261 | 0.06 | Jadeite | No | 2024-09-30 22:08
Mg | EDS | K series | 4.17 | 0.76 | 0.02412 | 5.4903 | 0.0213 | 5.1169 | MgO | 9.1033 | 0.0353 | 0.17 | Forsterite | No | 2024-08-13 20:00
Al | EDS | K series | 4.81 | 0.718 | 0.03455 | 6.6979 | 0.0216 | 5.6247 | Al2O3 | 12.6552 | 0.0408 | 0.19 | Al2O3 | Yes
Si | EDS | K series | 24.77 | 1.146 | 0.12847 | 21.6164 | 0.0345 | 17.4393 | SiO2 | 46.2436 | 0.0737 | 0.58 | Forsterite | No | 2024-08-13 20:00
P | EDS | K series | 0.08 | 0.934 | 0.00047 | 0.0909 | 0.0095 | 0.0665 | P2O5 | 0.2082 | 0.0217 | 0 | GaP | Yes
S | WDS | Kα | 0.17 | 0.875 | 0.0013 | 0.1924 | 0.0036 | 0.1359 | SO3 | 0.4803 | 0.009 | 0 | MAC - Pentlandite | No | 2024-11-19 10:32 | 99.969
Cl | EDS | K series | 0.03 | 0.794 | 0.00026 | 0.037 | 0.0079 | 0.0236 |  | 0 | 0.0079 | 0 | NaCl | Yes
K | EDS | K series | 0.6 | 1.032 | 0.00478 | 0.5826 | 0.0101 | 0.3376 | K2O | 0.7017 | 0.0121 | 0.01 | Orthoclase | No | 2024-10-02 19:44
Ca | EDS | K series | 9.7 | 1.006 | 0.08329 | 9.6426 | 0.0241 | 5.4513 | CaO | 13.4917 | 0.0338 | 0.18 | Diopside | No | 2024-08-13 20:00
Ti | EDS | K series | 1.14 | 0.799 | 0.01141 | 1.4289 | 0.0152 | 0.676 | TiO2 | 2.3835 | 0.0253 | 0.02 | Ti | Yes
Mn | EDS | K series | 0.11 | 0.81 | 0.0011 | 0.136 | 0.0143 | 0.0561 | MnO | 0.1756 | 0.0185 | 0 | Mn | Yes
Fe | EDS | K series | 7.25 | 0.915 | 0.06589 | 7.9248 | 0.0344 | 3.2153 | FeO | 10.1951 | 0.0442 | 0.11 | Fayalite | No | 2024-08-13 20:00
Total | [5 empty] | 98.0521 |  | 100 |  | 98.0152 |  | 1.33 (Cation sum)
KA611_c208_MIA
Element | Signal Type | Line | Apparent Concentration | Intensity Correction | k Ratio | Wt% | Wt% Sigma | Atomic % | Oxide | Oxide % | Oxide % Sigma | Number of Ions | Standard Name | Factory Standard | Standardization Date | Beam Current (nA)
O |  | K series |  |  |  | 42.1586 |  | 59.9671 |  |  |  | 2
Na | EDS | K series | 1.6 | 0.759 | 0.00628 | 2.1076 | 0.0204 | 2.0862 | Na2O | 2.8409 | 0.0275 | 0.07 | Jadeite | No | 2024-09-30 22:08
Mg | EDS | K series | 3.73 | 0.748 | 0.02156 | 4.9836 | 0.0208 | 4.6649 | MgO | 8.2632 | 0.0346 | 0.16 | Forsterite | No | 2024-08-13 20:00
Al | EDS | K series | 4.96 | 0.716 | 0.03565 | 6.9315 | 0.0219 | 5.8462 | Al2O3 | 13.0966 | 0.0415 | 0.19 | Al2O3 | Yes
Si | EDS | K series | 24.31 | 1.14 | 0.12607 | 21.321 | 0.0343 | 17.2758 | SiO2 | 45.6117 | 0.0735 | 0.58 | Forsterite | No | 2024-08-13 20:00
P | EDS | K series | 0.08 | 0.935 | 0.00042 | 0.0805 | 0.0094 | 0.0592 | P2O5 | 0.1845 | 0.0215 | 0 | GaP | Yes
S | EDS | K series | 0.14 | 0.742 | 0.00124 | 0.1945 | 0.0087 | 0.138 | SO3 | 0.4856 | 0.0217 | 0 | FeS2 | Yes
Cl | EDS | K series | 0.04 | 0.795 | 0.00033 | 0.0473 | 0.008 | 0.0303 |  | 0 | 0.008 | 0 | NaCl | Yes
K | EDS | K series | 0.61 | 1.033 | 0.00487 | 0.5931 | 0.0101 | 0.3452 | K2O | 0.7145 | 0.0122 | 0.01 | Orthoclase | No | 2024-10-02 19:44
Ca | EDS | K series | 9.44 | 1.008 | 0.08106 | 9.3727 | 0.0238 | 5.3218 | CaO | 13.114 | 0.0333 | 0.18 | Diopside | No | 2024-08-13 20:00
Ti | EDS | K series | 1.02 | 0.801 | 0.01021 | 1.2745 | 0.0148 | 0.6055 | TiO2 | 2.1258 | 0.0247 | 0.02 | Ti | Yes
Cr | EDS | K series | 0.04 | 0.835 | 0.00042 | 0.0504 | 0.0122 | 0.0221 | Cr2O3 | 0.0737 | 0.0178 | 0 | Cr | Yes
Mn | EDS | K series | 0.12 | 0.812 | 0.00117 | 0.1435 | 0.0144 | 0.0594 | MnO | 0.1852 | 0.0186 | 0 | Mn | Yes
Fe | EDS | K series | 8.05 | 0.916 | 0.07315 | 8.7811 | 0.0357 | 3.5783 | FeO | 11.2968 | 0.046 | 0.12 | Fayalite | No | 2024-08-13 20:00
Total | [5 empty] | 98.0398 |  | 100 |  | 97.9926 |  | 1.33 (Cation sum)
KA611_c208_MIA_WDS
Element | Signal Type | Line | Apparent Concentration | Intensity Correction | k Ratio | Wt% | Wt% Sigma | Atomic % | Oxide | Oxide % | Oxide % Sigma | Number of Ions | Standard Name | Factory Standard | Standardization Date | Beam Current (nA)
O |  | K series |  |  |  | 42.1228 |  | 59.9565 |  |  |  | 2
Na | EDS | K series | 1.6 | 0.759 | 0.00628 | 2.1075 | 0.0204 | 2.0876 | Na2O | 2.8408 | 0.0275 | 0.07 | Jadeite | No | 2024-09-30 22:08
Mg | EDS | K series | 3.73 | 0.748 | 0.02156 | 4.9837 | 0.0208 | 4.6681 | MgO | 8.2633 | 0.0346 | 0.16 | Forsterite | No | 2024-08-13 20:00
Al | EDS | K series | 4.96 | 0.716 | 0.03565 | 6.932 | 0.0219 | 5.8506 | Al2O3 | 13.0975 | 0.0415 | 0.2 | Al2O3 | Yes
Si | EDS | K series | 24.31 | 1.14 | 0.12607 | 21.3235 | 0.0343 | 17.2894 | SiO2 | 45.617 | 0.0735 | 0.58 | Forsterite | No | 2024-08-13 20:00
P | EDS | K series | 0.08 | 0.934 | 0.00042 | 0.0805 | 0.0094 | 0.0591 | P2O5 | 0.1843 | 0.0216 | 0 | GaP | Yes
S | WDS | Kα | 0.15 | 0.875 | 0.00114 | 0.1687 | 0.0034 | 0.1198 | SO3 | 0.4212 | 0.0085 | 0 | MAC - Pentlandite | No | 2024-11-19 10:32 | 99.949
Cl | EDS | K series | 0.04 | 0.795 | 0.00033 | 0.0473 | 0.008 | 0.0304 |  | 0 | 0.008 | 0 | NaCl | Yes
K | EDS | K series | 0.61 | 1.033 | 0.00487 | 0.5931 | 0.0101 | 0.3454 | K2O | 0.7144 | 0.0122 | 0.01 | Orthoclase | No | 2024-10-02 19:44
Ca | EDS | K series | 9.44 | 1.008 | 0.08106 | 9.3721 | 0.0238 | 5.325 | CaO | 13.1133 | 0.0333 | 0.18 | Diopside | No | 2024-08-13 20:00
Ti | EDS | K series | 1.02 | 0.801 | 0.01021 | 1.2744 | 0.0148 | 0.6059 | TiO2 | 2.1257 | 0.0247 | 0.02 | Ti | Yes
Cr | EDS | K series | 0.04 | 0.835 | 0.00042 | 0.0505 | 0.0122 | 0.0221 | Cr2O3 | 0.0737 | 0.0178 | 0 | Cr | Yes
Mn | EDS | K series | 0.12 | 0.812 | 0.00117 | 0.1435 | 0.0144 | 0.0595 | MnO | 0.1852 | 0.0186 | 0 | Mn | Yes
Fe | EDS | K series | 8.05 | 0.916 | 0.07315 | 8.781 | 0.0357 | 3.5806 | FeO | 11.2966 | 0.046 | 0.12 | Fayalite | No | 2024-08-13 20:00
Total | [5 empty] | 97.9805 |  | 100 |  | 97.9332 |  | 1.34 (Cation sum)
KA611_c212_MIC
Element | Signal Type | Line | Apparent Concentration | Intensity Correction | k Ratio | Wt% | Wt% Sigma | Atomic % | Oxide | Oxide % | Oxide % Sigma | Number of Ions | Standard Name | Factory Standard | Standardization Date | Beam Current (nA)
O |  | K series |  |  |  | 42.6106 |  | 60.0652 |  |  |  | 2
Na | EDS | K series | 1.74 | 0.767 | 0.00684 | 2.2694 | 0.0208 | 2.2263 | Na2O | 3.0591 | 0.028 | 0.07 | Jadeite | No | 2024-09-30 22:08
Mg | EDS | K series | 3.68 | 0.753 | 0.02127 | 4.8834 | 0.0206 | 4.53 | MgO | 8.097 | 0.0341 | 0.15 | Forsterite | No | 2024-08-13 20:00
Al | EDS | K series | 5.03 | 0.721 | 0.03609 | 6.9687 | 0.022 | 5.8247 | Al2O3 | 13.1668 | 0.0415 | 0.19 | Al2O3 | Yes
Si | EDS | K series | 24.55 | 1.146 | 0.12731 | 21.4227 | 0.0343 | 17.2022 | SiO2 | 45.8293 | 0.0734 | 0.57 | Forsterite | No | 2024-08-13 20:00
P | EDS | K series | 0.19 | 0.937 | 0.00106 | 0.2018 | 0.0099 | 0.147 | P2O5 | 0.4625 | 0.0227 | 0 | GaP | Yes
S | EDS | K series | 0.28 | 0.743 | 0.0024 | 0.3753 | 0.0094 | 0.264 | SO3 | 0.9371 | 0.0234 | 0.01 | FeS2 | Yes
Cl | EDS | K series | 0.06 | 0.794 | 0.00053 | 0.0768 | 0.0081 | 0.0488 |  | 0 | 0.0081 | 0 | NaCl | Yes
K | EDS | K series | 0.88 | 1.031 | 0.00702 | 0.8569 | 0.0109 | 0.4942 | K2O | 1.0322 | 0.0131 | 0.02 | Orthoclase | No | 2024-10-02 19:44
Ca | EDS | K series | 9.31 | 1.005 | 0.07994 | 9.271 | 0.0238 | 5.2167 | CaO | 12.9717 | 0.0333 | 0.17 | Diopside | No | 2024-08-13 20:00
Ti | EDS | K series | 1.15 | 0.799 | 0.01149 | 1.4371 | 0.0152 | 0.6766 | TiO2 | 2.397 | 0.0254 | 0.02 | Ti | Yes
Mn | EDS | K series | 0.11 | 0.811 | 0.00109 | 0.1339 | 0.0143 | 0.055 | MnO | 0.1729 | 0.0184 | 0 | Mn | Yes
Fe | EDS | K series | 7.36 | 0.915 | 0.06693 | 8.0462 | 0.0346 | 3.2493 | FeO | 10.3513 | 0.0445 | 0.11 | Fayalite | No | 2024-08-13 20:00
Total | [5 empty] | 98.5538 |  | 100 |  | 98.477 |  | 1.33 (Cation sum)
KA611_c212_MIC_WDS
Element | Signal Type | Line | Apparent Concentration | Intensity Correction | k Ratio | Wt% | Wt% Sigma | Atomic % | Oxide | Oxide % | Oxide % Sigma | Number of Ions | Standard Name | Factory Standard | Standardization Date | Beam Current (nA)
O |  | K series |  |  |  | 42.5391 |  | 60.0444 |  |  |  | 2
Na | EDS | K series | 1.74 | 0.767 | 0.00684 | 2.2694 | 0.0208 | 2.2292 | Na2O | 3.059 | 0.028 | 0.07 | Jadeite | No | 2024-09-30 22:08
Mg | EDS | K series | 3.68 | 0.753 | 0.02127 | 4.8834 | 0.0206 | 4.5361 | MgO | 8.097 | 0.0341 | 0.15 | Forsterite | No | 2024-08-13 20:00
Al | EDS | K series | 5.03 | 0.721 | 0.03609 | 6.9696 | 0.022 | 5.8333 | Al2O3 | 13.1686 | 0.0415 | 0.19 | Al2O3 | Yes
Si | EDS | K series | 24.55 | 1.146 | 0.12731 | 21.4276 | 0.0343 | 17.2291 | SiO2 | 45.8398 | 0.0734 | 0.57 | Forsterite | No | 2024-08-13 20:00
P | EDS | K series | 0.19 | 0.937 | 0.00106 | 0.202 | 0.0099 | 0.1473 | P2O5 | 0.4628 | 0.0227 | 0 | GaP | Yes
S | WDS | Kα | 0.28 | 0.876 | 0.00219 | 0.3235 | 0.0045 | 0.2279 | SO3 | 0.8078 | 0.0112 | 0.01 | MAC - Pentlandite | No | 2024-11-19 10:32 | 99.983
Cl | EDS | K series | 0.06 | 0.794 | 0.00053 | 0.0768 | 0.0081 | 0.0489 |  | 0 | 0.0081 | 0 | NaCl | Yes
K | EDS | K series | 0.88 | 1.031 | 0.00702 | 0.8568 | 0.0109 | 0.4948 | K2O | 1.0321 | 0.0131 | 0.02 | Orthoclase | No | 2024-10-02 19:44
Ca | EDS | K series | 9.31 | 1.005 | 0.07994 | 9.27 | 0.0238 | 5.2231 | CaO | 12.9704 | 0.0333 | 0.17 | Diopside | No | 2024-08-13 20:00
Ti | EDS | K series | 1.15 | 0.799 | 0.01149 | 1.437 | 0.0152 | 0.6775 | TiO2 | 2.3969 | 0.0254 | 0.02 | Ti | Yes
Mn | EDS | K series | 0.11 | 0.811 | 0.00109 | 0.1339 | 0.0143 | 0.055 | MnO | 0.1729 | 0.0184 | 0 | Mn | Yes
Fe | EDS | K series | 7.36 | 0.915 | 0.06693 | 8.0459 | 0.0346 | 3.2535 | FeO | 10.3509 | 0.0445 | 0.11 | Fayalite | No | 2024-08-13 20:00
Total | [5 empty] | 98.4349 |  | 100 |  | 98.3581 |  | 1.33 (Cation sum)
KA611_c212_MIC_spot2
Element | Signal Type | Line | Apparent Concentration | Intensity Correction | k Ratio | Wt% | Wt% Sigma | Atomic % | Oxide | Oxide % | Oxide % Sigma | Number of Ions | Standard Name | Factory Standard | Standardization Date | Beam Current (nA)
O |  | K series |  |  |  | 42.5216 |  | 60.0911 |  |  |  | 2
Na | EDS | K series | 1.74 | 0.766 | 0.00683 | 2.2732 | 0.0208 | 2.2356 | Na2O | 3.0642 | 0.028 | 0.07 | Jadeite | No | 2024-09-30 22:08
Mg | EDS | K series | 3.48 | 0.752 | 0.02013 | 4.6297 | 0.0202 | 4.3055 | MgO | 7.6763 | 0.0335 | 0.14 | Forsterite | No | 2024-08-13 20:00
Al | EDS | K series | 5.08 | 0.723 | 0.03649 | 7.0245 | 0.022 | 5.8862 | Al2O3 | 13.2724 | 0.0415 | 0.2 | Al2O3 | Yes
Si | EDS | K series | 24.55 | 1.147 | 0.1273 | 21.3958 | 0.0343 | 17.2239 | SiO2 | 45.7717 | 0.0734 | 0.57 | Forsterite | No | 2024-08-13 20:00
P | EDS | K series | 0.19 | 0.938 | 0.00105 | 0.2009 | 0.0099 | 0.1467 | P2O5 | 0.4604 | 0.0228 | 0 | GaP | Yes
S | EDS | K series | 0.28 | 0.744 | 0.00239 | 0.3735 | 0.0094 | 0.2634 | SO3 | 0.9326 | 0.0234 | 0.01 | FeS2 | Yes
Cl | EDS | K series | 0.05 | 0.795 | 0.00046 | 0.0665 | 0.0081 | 0.0424 |  | 0 | 0.0081 | 0 | NaCl | Yes
K | EDS | K series | 0.88 | 1.032 | 0.00703 | 0.8572 | 0.0109 | 0.4956 | K2O | 1.0326 | 0.0131 | 0.02 | Orthoclase | No | 2024-10-02 19:44
Ca | EDS | K series | 9.46 | 1.005 | 0.08115 | 9.4085 | 0.024 | 5.3075 | CaO | 13.1642 | 0.0336 | 0.18 | Diopside | No | 2024-08-13 20:00
Ti | EDS | K series | 1.15 | 0.799 | 0.01145 | 1.4332 | 0.0152 | 0.6765 | TiO2 | 2.3906 | 0.0254 | 0.02 | Ti | Yes
Mn | EDS | K series | 0.09 | 0.811 | 0.00094 | 0.1163 | 0.0143 | 0.0478 | MnO | 0.1501 | 0.0184 | 0 | Mn | Yes
Fe | EDS | K series | 7.41 | 0.915 | 0.06735 | 8.0962 | 0.0347 | 3.2777 | FeO | 10.4155 | 0.0446 | 0.11 | Fayalite | No | 2024-08-13 20:00
Total | [5 empty] | 98.3971 |  | 100 |  | 98.3306 |  | 1.33 (Cation sum)
KA611_c212_MIC_spot2_WDS
Element | Signal Type | Line | Apparent Concentration | Intensity Correction | k Ratio | Wt% | Wt% Sigma | Atomic % | Oxide | Oxide % | Oxide % Sigma | Number of Ions | Standard Name | Factory Standard | Standardization Date | Beam Current (nA)
O |  | K series |  |  |  | 42.4376 |  | 60.0666 |  |  |  | 2
Na | EDS | K series | 1.74 | 0.766 | 0.00683 | 2.2732 | 0.0208 | 2.2391 | Na2O | 3.0642 | 0.028 | 0.07 | Jadeite | No | 2024-09-30 22:08
Mg | EDS | K series | 3.48 | 0.752 | 0.02013 | 4.6297 | 0.0202 | 4.3123 | MgO | 7.6763 | 0.0335 | 0.14 | Forsterite | No | 2024-08-13 20:00
Al | EDS | K series | 5.08 | 0.723 | 0.03649 | 7.0256 | 0.022 | 5.8964 | Al2O3 | 13.2744 | 0.0415 | 0.2 | Al2O3 | Yes
Si | EDS | K series | 24.55 | 1.147 | 0.1273 | 21.4016 | 0.0343 | 17.2557 | SiO2 | 45.7841 | 0.0734 | 0.57 | Forsterite | No | 2024-08-13 20:00
P | EDS | K series | 0.19 | 0.938 | 0.00105 | 0.201 | 0.01 | 0.1469 | P2O5 | 0.4605 | 0.0228 | 0 | GaP | Yes
S | WDS | Kα | 0.27 | 0.876 | 0.00211 | 0.3127 | 0.0045 | 0.2209 | SO3 | 0.7809 | 0.0112 | 0.01 | MAC - Pentlandite | No | 2024-11-19 10:32 | 99.958
Cl | EDS | K series | 0.05 | 0.795 | 0.00046 | 0.0665 | 0.0081 | 0.0425 |  | 0 | 0.0081 | 0 | NaCl | Yes
K | EDS | K series | 0.88 | 1.032 | 0.00703 | 0.857 | 0.0108 | 0.4963 | K2O | 1.0324 | 0.0131 | 0.02 | Orthoclase | No | 2024-10-02 19:44
Ca | EDS | K series | 9.46 | 1.005 | 0.08115 | 9.4073 | 0.024 | 5.3151 | CaO | 13.1625 | 0.0336 | 0.18 | Diopside | No | 2024-08-13 20:00
Ti | EDS | K series | 1.15 | 0.799 | 0.01145 | 1.433 | 0.0152 | 0.6775 | TiO2 | 2.3903 | 0.0254 | 0.02 | Ti | Yes
Mn | EDS | K series | 0.09 | 0.811 | 0.00094 | 0.1162 | 0.0143 | 0.0479 | MnO | 0.15 | 0.0184 | 0 | Mn | Yes
Fe | EDS | K series | 7.41 | 0.915 | 0.06735 | 8.0959 | 0.0347 | 3.2828 | FeO | 10.4153 | 0.0446 | 0.11 | Fayalite | No | 2024-08-13 20:00
Total | [5 empty] | 98.2574 |  | 100 |  | 98.1909 |  | 1.33 (Cation sum)
KA611_c212_MIA
Element | Signal Type | Line | Apparent Concentration | Intensity Correction | k Ratio | Wt% | Wt% Sigma | Atomic % | Oxide | Oxide % | Oxide % Sigma | Number of Ions | Standard Name | Factory Standard | Standardization Date | Beam Current (nA)
O |  | K series |  |  |  | 42.6532 |  | 59.968 |  |  |  | 2
Na | EDS | K series | 1.89 | 0.768 | 0.00744 | 2.4654 | 0.0212 | 2.4121 | Na2O | 3.3232 | 0.0286 | 0.08 | Jadeite | No | 2024-09-30 22:08
Mg | EDS | K series | 3.87 | 0.751 | 0.02236 | 5.1489 | 0.021 | 4.7638 | MgO | 8.5373 | 0.0349 | 0.16 | Forsterite | No | 2024-08-13 20:00
Al | EDS | K series | 4.96 | 0.716 | 0.0356 | 6.9192 | 0.022 | 5.7682 | Al2O3 | 13.0734 | 0.0415 | 0.19 | Al2O3 | Yes
Si | EDS | K series | 24.6 | 1.141 | 0.12756 | 21.5541 | 0.0345 | 17.2624 | SiO2 | 46.1104 | 0.0738 | 0.58 | Forsterite | No | 2024-08-13 20:00
P | EDS | K series | 0.12 | 0.934 | 0.00065 | 0.1253 | 0.0097 | 0.091 | P2O5 | 0.2871 | 0.0221 | 0 | GaP | Yes
S | EDS | K series | 0.2 | 0.741 | 0.00169 | 0.2647 | 0.009 | 0.1857 | SO3 | 0.6608 | 0.0226 | 0.01 | FeS2 | Yes
Cl | EDS | K series | 0.03 | 0.793 | 0.00024 | 0.0349 | 0.0079 | 0.0222 |  | 0 | 0.0079 | 0 | NaCl | Yes
K | EDS | K series | 0.55 | 1.031 | 0.00438 | 0.5346 | 0.01 | 0.3076 | K2O | 0.644 | 0.012 | 0.01 | Orthoclase | No | 2024-10-02 19:44
Ca | EDS | K series | 9.32 | 1.006 | 0.08002 | 9.2643 | 0.0238 | 5.1993 | CaO | 12.9624 | 0.0333 | 0.17 | Diopside | No | 2024-08-13 20:00
Ti | EDS | K series | 1.13 | 0.8 | 0.01131 | 1.4132 | 0.0151 | 0.6636 | TiO2 | 2.3573 | 0.0252 | 0.02 | Ti | Yes
Mn | EDS | K series | 0.09 | 0.811 | 0.00092 | 0.1131 | 0.0143 | 0.0463 | MnO | 0.1461 | 0.0185 | 0 | Mn | Yes
Fe | EDS | K series | 7.52 | 0.915 | 0.06839 | 8.2176 | 0.0349 | 3.3098 | FeO | 10.5718 | 0.0449 | 0.11 | Fayalite | No | 2024-08-13 20:00
Total | [5 empty] | 98.7085 |  | 100 |  | 98.6736 |  | 1.33 (Cation sum)
KA611_c212_MIA_WDS
Element | Signal Type | Line | Apparent Concentration | Intensity Correction | k Ratio | Wt% | Wt% Sigma | Atomic % | Oxide | Oxide % | Oxide % Sigma | Number of Ions | Standard Name | Factory Standard | Standardization Date | Beam Current (nA)
O |  | K series |  |  |  | 42.6183 |  | 59.9578 |  |  |  | 2
Na | EDS | K series | 1.89 | 0.768 | 0.00744 | 2.4653 | 0.0212 | 2.4136 | Na2O | 3.3231 | 0.0286 | 0.08 | Jadeite | No | 2024-09-30 22:08
Mg | EDS | K series | 3.87 | 0.751 | 0.02236 | 5.1489 | 0.021 | 4.7669 | MgO | 8.5373 | 0.0349 | 0.16 | Forsterite | No | 2024-08-13 20:00
Al | EDS | K series | 4.96 | 0.716 | 0.0356 | 6.9197 | 0.022 | 5.7723 | Al2O3 | 13.0742 | 0.0415 | 0.19 | Al2O3 | Yes
Si | EDS | K series | 24.6 | 1.141 | 0.12756 | 21.5565 | 0.0345 | 17.2755 | SiO2 | 46.1156 | 0.0738 | 0.58 | Forsterite | No | 2024-08-13 20:00
P | EDS | K series | 0.12 | 0.933 | 0.00065 | 0.1254 | 0.0097 | 0.0911 | P2O5 | 0.2874 | 0.0221 | 0 | GaP | Yes
S | WDS | Kα | 0.21 | 0.874 | 0.00161 | 0.2393 | 0.004 | 0.168 | SO3 | 0.5975 | 0.0099 | 0.01 | MAC - Pentlandite | No | 2024-11-19 10:32 | 99.985
Cl | EDS | K series | 0.03 | 0.793 | 0.00024 | 0.035 | 0.0079 | 0.0222 |  | 0 | 0.0079 | 0 | NaCl | Yes
K | EDS | K series | 0.55 | 1.031 | 0.00438 | 0.5346 | 0.01 | 0.3077 | K2O | 0.644 | 0.012 | 0.01 | Orthoclase | No | 2024-10-02 19:44
Ca | EDS | K series | 9.32 | 1.006 | 0.08002 | 9.2638 | 0.0238 | 5.2024 | CaO | 12.9617 | 0.0333 | 0.17 | Diopside | No | 2024-08-13 20:00
Ti | EDS | K series | 1.13 | 0.8 | 0.01131 | 1.4132 | 0.0151 | 0.6641 | TiO2 | 2.3572 | 0.0252 | 0.02 | Ti | Yes
Mn | EDS | K series | 0.09 | 0.811 | 0.00092 | 0.1131 | 0.0143 | 0.0463 | MnO | 0.146 | 0.0185 | 0 | Mn | Yes
Fe | EDS | K series | 7.52 | 0.915 | 0.06839 | 8.2174 | 0.0349 | 3.3119 | FeO | 10.5716 | 0.0449 | 0.11 | Fayalite | No | 2024-08-13 20:00
Total | [5 empty] | 98.6505 |  | 100 |  | 98.6156 |  | 1.34 (Cation sum)
KA611_c210_MIB
Element | Signal Type | Line | Apparent Concentration | Intensity Correction | k Ratio | Wt% | Wt% Sigma | Atomic % | Oxide | Oxide % | Oxide % Sigma | Number of Ions | Standard Name | Factory Standard | Standardization Date | Beam Current (nA)
O |  | K series |  |  |  | 42.0232 |  | 60.0612 |  |  |  | 2
Na | EDS | K series | 2.05 | 0.761 | 0.00804 | 2.6884 | 0.0219 | 2.674 | Na2O | 3.6239 | 0.0296 | 0.09 | Jadeite | No | 2024-09-30 22:08
Mg | EDS | K series | 2.74 | 0.743 | 0.01586 | 3.6943 | 0.0188 | 3.4746 | MgO | 6.1254 | 0.0312 | 0.12 | Forsterite | No | 2024-08-13 20:00
Al | EDS | K series | 5.1 | 0.728 | 0.03665 | 7.0139 | 0.0219 | 5.944 | Al2O3 | 13.2522 | 0.0413 | 0.2 | Al2O3 | Yes
Si | EDS | K series | 24.3 | 1.152 | 0.12603 | 21.0947 | 0.034 | 17.1743 | SiO2 | 45.1276 | 0.0728 | 0.57 | Forsterite | No | 2024-08-13 20:00
P | EDS | K series | 0.41 | 0.942 | 0.00228 | 0.4326 | 0.0109 | 0.3193 | P2O5 | 0.9911 | 0.0249 | 0.01 | GaP | Yes
S | EDS | K series | 0.35 | 0.745 | 0.00299 | 0.4664 | 0.0097 | 0.3326 | SO3 | 1.1645 | 0.0241 | 0.01 | FeS2 | Yes
Cl | EDS | K series | 0.07 | 0.795 | 0.00064 | 0.0923 | 0.0082 | 0.0595 |  | 0 | 0.0082 | 0 | NaCl | Yes
K | EDS | K series | 1.42 | 1.031 | 0.01127 | 1.3751 | 0.0121 | 0.8041 | K2O | 1.6564 | 0.0146 | 0.03 | Orthoclase | No | 2024-10-02 19:44
Ca | EDS | K series | 8.82 | 1.002 | 0.07571 | 8.8017 | 0.0234 | 5.0215 | CaO | 12.3152 | 0.0328 | 0.17 | Diopside | No | 2024-08-13 20:00
Ti | EDS | K series | 1.06 | 0.8 | 0.01057 | 1.3206 | 0.015 | 0.6304 | TiO2 | 2.2027 | 0.025 | 0.02 | Ti | Yes
Mn | EDS | K series | 0.09 | 0.812 | 0.00091 | 0.1121 | 0.0143 | 0.0466 | MnO | 0.1447 | 0.0185 | 0 | Mn | Yes
Fe | EDS | K series | 7.74 | 0.916 | 0.07033 | 8.4447 | 0.0352 | 3.4577 | FeO | 10.864 | 0.0453 | 0.12 | Fayalite | No | 2024-08-13 20:00
Total | [5 empty] | 97.5599 |  | 100 |  | 97.4676 |  | 1.33 (Cation sum)
KA611_c210_MIB_WDS
Element | Signal Type | Line | Apparent Concentration | Intensity Correction | k Ratio | Wt% | Wt% Sigma | Atomic % | Oxide | Oxide % | Oxide % Sigma | Number of Ions | Standard Name | Factory Standard | Standardization Date | Beam Current (nA)
O |  | K series |  |  |  | 41.9237 |  | 60.0318 |  |  |  | 2
Na | EDS | K series | 2.05 | 0.761 | 0.00804 | 2.6884 | 0.0219 | 2.679 | Na2O | 3.6238 | 0.0296 | 0.09 | Jadeite | No | 2024-09-30 22:08
Mg | EDS | K series | 2.74 | 0.743 | 0.01586 | 3.6946 | 0.0188 | 3.4814 | MgO | 6.1259 | 0.0312 | 0.12 | Forsterite | No | 2024-08-13 20:00
Al | EDS | K series | 5.1 | 0.728 | 0.03665 | 7.015 | 0.0219 | 5.9562 | Al2O3 | 13.2544 | 0.0413 | 0.2 | Al2O3 | Yes
Si | EDS | K series | 24.3 | 1.152 | 0.12603 | 21.1013 | 0.034 | 17.2121 | SiO2 | 45.1417 | 0.0728 | 0.57 | Forsterite | No | 2024-08-13 20:00
P | EDS | K series | 0.41 | 0.942 | 0.00228 | 0.433 | 0.0109 | 0.3203 | P2O5 | 0.9922 | 0.0249 | 0.01 | GaP | Yes
S | WDS | Kα | 0.35 | 0.877 | 0.00267 | 0.3942 | 0.0048 | 0.2816 | SO3 | 0.9842 | 0.0121 | 0.01 | MAC - Pentlandite | No | 2024-11-19 10:32 | 100.014
Cl | EDS | K series | 0.07 | 0.795 | 0.00064 | 0.0922 | 0.0082 | 0.0596 |  | 0 | 0.0082 | 0 | NaCl | Yes
K | EDS | K series | 1.42 | 1.032 | 0.01127 | 1.3747 | 0.0121 | 0.8054 | K2O | 1.656 | 0.0146 | 0.03 | Orthoclase | No | 2024-10-02 19:44
Ca | EDS | K series | 8.82 | 1.002 | 0.07571 | 8.8004 | 0.0234 | 5.0302 | CaO | 12.3133 | 0.0328 | 0.17 | Diopside | No | 2024-08-13 20:00
Ti | EDS | K series | 1.06 | 0.8 | 0.01057 | 1.3205 | 0.015 | 0.6316 | TiO2 | 2.2026 | 0.025 | 0.02 | Ti | Yes
Mn | EDS | K series | 0.09 | 0.812 | 0.00091 | 0.112 | 0.0143 | 0.0467 | MnO | 0.1447 | 0.0185 | 0 | Mn | Yes
Fe | EDS | K series | 7.74 | 0.916 | 0.07033 | 8.4443 | 0.0352 | 3.464 | FeO | 10.8634 | 0.0453 | 0.12 | Fayalite | No | 2024-08-13 20:00
Total | [5 empty] | 97.3944 |  | 100 |  | 97.3022 |  | 1.33 (Cation sum)
KA611_c207_MIA_might just be olivine now
Element | Signal Type | Line | Apparent Concentration | Intensity Correction | k Ratio | Wt% | Wt% Sigma | Atomic % | Oxide | Oxide % | Oxide % Sigma | Number of Ions | Standard Name | Factory Standard | Standardization Date | Beam Current (nA)
O |  | K series |  |  |  | 43.4842 |  | 57.5309 |  |  |  | 2
Na | EDS | K series | 0.4 | 0.814 | 0.00158 | 0.4955 | 0.0154 | 0.4563 | Na2O | 0.668 | 0.0207 | 0.02 | Jadeite | No | 2024-09-30 22:08
Mg | EDS | K series | 20.05 | 0.811 | 0.11594 | 24.717 | 0.0386 | 21.5198 | MgO | 40.9825 | 0.064 | 0.75 | Forsterite | No | 2024-08-13 20:00
Al | EDS | K series | 0.7 | 0.56 | 0.00506 | 1.2586 | 0.0145 | 0.9873 | Al2O3 | 2.378 | 0.0273 | 0.03 | Al2O3 | Yes
Si | EDS | K series | 20.01 | 1.02 | 0.10378 | 19.6179 | 0.0348 | 14.7851 | SiO2 | 41.9684 | 0.0745 | 0.51 | Forsterite | No | 2024-08-13 20:00
K | EDS | K series | 0.07 | 1.001 | 0.00058 | 0.0728 | 0.0083 | 0.0394 | K2O | 0.0877 | 0.01 | 0 | Orthoclase | No | 2024-10-02 19:44
Ca | EDS | K series | 0.71 | 0.994 | 0.00607 | 0.7113 | 0.0106 | 0.3756 | CaO | 0.9952 | 0.0149 | 0.01 | Diopside | No | 2024-08-13 20:00
Ti | EDS | K series | 0.06 | 0.826 | 0.00058 | 0.0696 | 0.0104 | 0.0308 | TiO2 | 0.1161 | 0.0173 | 0 | Ti | Yes
Mn | EDS | K series | 0.14 | 0.823 | 0.00144 | 0.1746 | 0.0143 | 0.0673 | MnO | 0.2255 | 0.0184 | 0 | Mn | Yes
Fe | EDS | K series | 10 | 0.925 | 0.09094 | 10.8169 | 0.0386 | 4.0998 | FeO | 13.9158 | 0.0497 | 0.14 | Fayalite | No | 2024-08-13 20:00
Ni | EDS | K series | 0.25 | 0.836 | 0.0025 | 0.2987 | 0.0192 | 0.1077 | NiO | 0.3801 | 0.0244 | 0 | Ni | Yes
Total | [5 empty] | 101.7172 |  | 100 |  | 101.7172 |  | 1.48 (Cation sum)
KA611_c207_MIA_might just be olivine now_WDS
Element | Signal Type | Line | Apparent Concentration | Intensity Correction | k Ratio | Wt% | Wt% Sigma | Atomic % | Oxide | Oxide % | Oxide % Sigma | Number of Ions | Standard Name | Factory Standard | Standardization Date | Beam Current (nA)
O |  | K series |  |  |  | 43.4842 |  | 57.5309 |  |  |  | 2
Na | EDS | K series | 0.4 | 0.814 | 0.00158 | 0.4955 | 0.0154 | 0.4563 | Na2O | 0.668 | 0.0207 | 0.02 | Jadeite | No | 2024-09-30 22:08
Mg | EDS | K series | 20.05 | 0.811 | 0.11594 | 24.717 | 0.0386 | 21.5198 | MgO | 40.9825 | 0.064 | 0.75 | Forsterite | No | 2024-08-13 20:00
Al | EDS | K series | 0.7 | 0.56 | 0.00506 | 1.2586 | 0.0145 | 0.9873 | Al2O3 | 2.378 | 0.0273 | 0.03 | Al2O3 | Yes
Si | EDS | K series | 20.01 | 1.02 | 0.10378 | 19.6179 | 0.0348 | 14.7851 | SiO2 | 41.9684 | 0.0745 | 0.51 | Forsterite | No | 2024-08-13 20:00
K | EDS | K series | 0.07 | 1.001 | 0.00058 | 0.0728 | 0.0083 | 0.0394 | K2O | 0.0877 | 0.01 | 0 | Orthoclase | No | 2024-10-02 19:44
Ca | EDS | K series | 0.71 | 0.994 | 0.00607 | 0.7113 | 0.0106 | 0.3756 | CaO | 0.9952 | 0.0149 | 0.01 | Diopside | No | 2024-08-13 20:00
Ti | EDS | K series | 0.06 | 0.826 | 0.00058 | 0.0696 | 0.0104 | 0.0308 | TiO2 | 0.1161 | 0.0173 | 0 | Ti | Yes
Mn | EDS | K series | 0.14 | 0.823 | 0.00144 | 0.1746 | 0.0143 | 0.0673 | MnO | 0.2255 | 0.0184 | 0 | Mn | Yes
Fe | EDS | K series | 10 | 0.925 | 0.09094 | 10.8169 | 0.0386 | 4.0998 | FeO | 13.9158 | 0.0497 | 0.14 | Fayalite | No | 2024-08-13 20:00
Ni | EDS | K series | 0.25 | 0.836 | 0.0025 | 0.2987 | 0.0192 | 0.1077 | NiO | 0.3801 | 0.0244 | 0 | Ni | Yes
Total | [5 empty] | 101.7172 |  | 100 |  | 101.7172 |  | 1.48 (Cation sum)
KA611_c207_MIA_might just be olivine now2
Element | Signal Type | Line | Apparent Concentration | Intensity Correction | k Ratio | Wt% | Wt% Sigma | Atomic % | Oxide | Oxide % | Oxide % Sigma | Number of Ions | Standard Name | Factory Standard | Standardization Date | Beam Current (nA)
O |  | K series |  |  |  | 43.5044 |  | 57.6532 |  |  |  | 2
Na | EDS | K series | 0.64 | 0.815 | 0.00251 | 0.7851 | 0.0163 | 0.724 | Na2O | 1.0582 | 0.022 | 0.03 | Jadeite | No | 2024-09-30 22:08
Mg | EDS | K series | 18.98 | 0.807 | 0.10978 | 23.5093 | 0.0378 | 20.5023 | MgO | 38.9801 | 0.0627 | 0.71 | Forsterite | No | 2024-08-13 20:00
Al | EDS | K series | 1.02 | 0.568 | 0.00731 | 1.7915 | 0.0158 | 1.4078 | Al2O3 | 3.3849 | 0.0298 | 0.05 | Al2O3 | Yes
Si | EDS | K series | 20.29 | 1.024 | 0.10519 | 19.8069 | 0.0349 | 14.9524 | SiO2 | 42.3727 | 0.0746 | 0.52 | Forsterite | No | 2024-08-13 20:00
K | EDS | K series | 0.11 | 1.001 | 0.0009 | 0.1134 | 0.0085 | 0.0615 | K2O | 0.1366 | 0.0103 | 0 | Orthoclase | No | 2024-10-02 19:44
Ca | EDS | K series | 0.85 | 0.994 | 0.00734 | 0.8602 | 0.011 | 0.4551 | CaO | 1.2036 | 0.0155 | 0.02 | Diopside | No | 2024-08-13 20:00
Ti | EDS | K series | 0.08 | 0.825 | 0.0008 | 0.0968 | 0.0105 | 0.0429 | TiO2 | 0.1615 | 0.0176 | 0 | Ti | Yes
Mn | EDS | K series | 0.14 | 0.822 | 0.00142 | 0.1727 | 0.0142 | 0.0666 | MnO | 0.223 | 0.0183 | 0 | Mn | Yes
Fe | EDS | K series | 9.81 | 0.925 | 0.08918 | 10.6106 | 0.0383 | 4.0283 | FeO | 13.6503 | 0.0492 | 0.14 | Fayalite | No | 2024-08-13 20:00
Ni | EDS | K series | 0.25 | 0.837 | 0.00246 | 0.2935 | 0.0192 | 0.106 | NiO | 0.3735 | 0.0244 | 0 | Ni | Yes
Total | [5 empty] | 101.5444 |  | 100 |  | 101.5444 |  | 1.47 (Cation sum)
AMG98_48g_C355
Element | Signal Type | Line | Apparent Concentration | Intensity Correction | k Ratio | Wt% | Wt% Sigma | Atomic % | Oxide | Oxide % | Oxide % Sigma | Number of Ions | Standard Name | Factory Standard | Standardization Date | Beam Current (nA)
O |  | K series |  |  |  | 45.38 |  | 61.8632 |  |  |  | 2
Na | EDS | K series | 1.59 | 0.815 | 0.00626 | 1.9554 | 0.0189 | 1.855 | Na2O | 2.6358 | 0.0254 | 0.06 | Jadeite | No | 2024-09-30 22:08
Mg | EDS | K series | 1.28 | 0.797 | 0.00742 | 1.6109 | 0.014 | 1.4451 | MgO | 2.671 | 0.0231 | 0.05 | Forsterite | No | 2024-08-13 20:00
Al | EDS | K series | 7.18 | 0.797 | 0.05158 | 9.0147 | 0.0231 | 7.2868 | Al2O3 | 17.0327 | 0.0436 | 0.24 | Al2O3 | Yes
Si | EDS | K series | 31.09 | 1.192 | 0.16125 | 26.097 | 0.0368 | 20.2657 | SiO2 | 55.829 | 0.0788 | 0.66 | Forsterite | No | 2024-08-13 20:00
P | EDS | K series | 0.12 | 0.909 | 0.00068 | 0.1329 | 0.0096 | 0.0936 | P2O5 | 0.3045 | 0.022 | 0 | GaP | Yes
S | EDS | K series | 0.04 | 0.724 | 0.00035 | 0.0554 | 0.0081 | 0.0376 | SO3 | 0.1382 | 0.0202 | 0 | FeS2 | Yes
K | EDS | K series | 0.53 | 1.015 | 0.00424 | 0.5258 | 0.0098 | 0.2933 | K2O | 0.6334 | 0.0118 | 0.01 | Orthoclase | No | 2024-10-02 19:44
Ca | EDS | K series | 8.26 | 0.993 | 0.07091 | 8.3235 | 0.0228 | 4.5294 | CaO | 11.6461 | 0.032 | 0.15 | Diopside | No | 2024-08-13 20:00
Ti | EDS | K series | 1.18 | 0.792 | 0.01176 | 1.4842 | 0.0153 | 0.6758 | TiO2 | 2.4757 | 0.0255 | 0.02 | Ti | Yes
Mn | EDS | K series | 0.08 | 0.805 | 0.00076 | 0.0943 | 0.0138 | 0.0374 | MnO | 0.1217 | 0.0179 | 0 | Mn | Yes
Fe | EDS | K series | 3.76 | 0.908 | 0.03419 | 4.1404 | 0.0272 | 1.617 | FeO | 5.3265 | 0.0349 | 0.05 | Fayalite | No | 2024-08-13 20:00
Total | [5 empty] | 98.8145 |  | 100 |  | 98.8145 |  | 1.23 (Cation sum)
AMG98_48g_C355_WDS
Element | Signal Type | Line | Apparent Concentration | Intensity Correction | k Ratio | Wt% | Wt% Sigma | Atomic % | Oxide | Oxide % | Oxide % Sigma | Number of Ions | Standard Name | Factory Standard | Standardization Date | Beam Current (nA)
O |  | K series |  |  |  | 45.3859 |  | 61.8646 |  |  |  | 2
Na | EDS | K series | 1.59 | 0.815 | 0.00626 | 1.9554 | 0.0189 | 1.8549 | Na2O | 2.6358 | 0.0254 | 0.06 | Jadeite | No | 2024-09-30 22:08
Mg | EDS | K series | 1.28 | 0.797 | 0.00742 | 1.6109 | 0.014 | 1.445 | MgO | 2.671 | 0.0231 | 0.05 | Forsterite | No | 2024-08-13 20:00
Al | EDS | K series | 7.18 | 0.797 | 0.05158 | 9.0148 | 0.0231 | 7.2861 | Al2O3 | 17.0327 | 0.0436 | 0.24 | Al2O3 | Yes
Si | EDS | K series | 31.09 | 1.192 | 0.16125 | 26.0967 | 0.0368 | 20.2632 | SiO2 | 55.8282 | 0.0788 | 0.66 | Forsterite | No | 2024-08-13 20:00
P | EDS | K series | 0.12 | 0.909 | 0.00068 | 0.1329 | 0.0096 | 0.0936 | P2O5 | 0.3045 | 0.022 | 0 | GaP | Yes
S | WDS | Kα | 0.05 | 0.855 | 0.00039 | 0.0595 | 0.0025 | 0.0405 | SO3 | 0.1486 | 0.0062 | 0 | MAC - Pentlandite | No | 2024-11-19 10:32 | 100.002
K | EDS | K series | 0.53 | 1.015 | 0.00424 | 0.5259 | 0.0098 | 0.2933 | K2O | 0.6334 | 0.0118 | 0.01 | Orthoclase | No | 2024-10-02 19:44
Ca | EDS | K series | 8.26 | 0.993 | 0.07091 | 8.3236 | 0.0228 | 4.5289 | CaO | 11.6462 | 0.032 | 0.15 | Diopside | No | 2024-08-13 20:00
Ti | EDS | K series | 1.18 | 0.792 | 0.01176 | 1.4842 | 0.0153 | 0.6757 | TiO2 | 2.4757 | 0.0255 | 0.02 | Ti | Yes
Mn | EDS | K series | 0.08 | 0.805 | 0.00076 | 0.0943 | 0.0138 | 0.0374 | MnO | 0.1217 | 0.0179 | 0 | Mn | Yes
Fe | EDS | K series | 3.76 | 0.908 | 0.03419 | 4.1404 | 0.0272 | 1.6168 | FeO | 5.3266 | 0.0349 | 0.05 | Fayalite | No | 2024-08-13 20:00
Total | [5 empty] | 98.8244 |  | 100 |  | 98.8244 |  | 1.23 (Cation sum)
KA79_c219_MIB
Element | Signal Type | Line | Apparent Concentration | Intensity Correction | k Ratio | Wt% | Wt% Sigma | Atomic % | Oxide | Oxide % | Oxide % Sigma | Number of Ions | Standard Name | Factory Standard | Standardization Date | Beam Current (nA)
O |  | K series |  |  |  | 43.7949 |  | 60.3832 |  |  |  | 2
Na | EDS | K series | 1.33 | 0.788 | 0.00523 | 1.6916 | 0.0188 | 1.6231 | Na2O | 2.2802 | 0.0254 | 0.05 | Jadeite | No | 2024-09-30 22:08
Mg | EDS | K series | 5.12 | 0.777 | 0.02959 | 6.5835 | 0.0226 | 5.9734 | MgO | 10.9159 | 0.0374 | 0.2 | Forsterite | No | 2024-08-13 20:00
Al | EDS | K series | 5.03 | 0.718 | 0.03612 | 7.0063 | 0.0221 | 5.7279 | Al2O3 | 13.2378 | 0.0418 | 0.19 | Al2O3 | Yes
Si | EDS | K series | 25.9 | 1.141 | 0.13431 | 22.7081 | 0.0353 | 17.8351 | SiO2 | 48.579 | 0.0756 | 0.59 | Forsterite | No | 2024-08-13 20:00
P | EDS | K series | 0.16 | 0.921 | 0.00092 | 0.1777 | 0.0098 | 0.1265 | P2O5 | 0.4071 | 0.0225 | 0 | GaP | Yes
S | EDS | K series | 0.02 | 0.732 | 0.00014 | 0.0219 | 0.0079 | 0.015 | SO3 | 0.0546 | 0.0198 | 0 | FeS2 | Yes
K | EDS | K series | 0.33 | 1.024 | 0.0026 | 0.3192 | 0.0092 | 0.18 | K2O | 0.3845 | 0.0111 | 0.01 | Orthoclase | No | 2024-10-02 19:44
Ca | EDS | K series | 8.33 | 1.003 | 0.0715 | 8.3092 | 0.0227 | 4.5732 | CaO | 11.6261 | 0.0318 | 0.15 | Diopside | No | 2024-08-13 20:00
Ti | EDS | K series | 1.28 | 0.8 | 0.01282 | 1.6019 | 0.0156 | 0.7377 | TiO2 | 2.672 | 0.026 | 0.02 | Ti | Yes
Cr | EDS | K series | 0.04 | 0.83 | 0.00044 | 0.0531 | 0.0122 | 0.0225 | Cr2O3 | 0.0777 | 0.0178 | 0 | Cr | Yes
Mn | EDS | K series | 0.08 | 0.81 | 0.00077 | 0.0949 | 0.0142 | 0.0381 | MnO | 0.1226 | 0.0183 | 0 | Mn | Yes
Fe | EDS | K series | 6.39 | 0.914 | 0.05811 | 6.998 | 0.0328 | 2.7642 | FeO | 9.0028 | 0.0422 | 0.09 | Fayalite | No | 2024-08-13 20:00
Total | [5 empty] | 99.3601 |  | 100 |  | 99.3601 |  | 1.31 (Cation sum)
KA79_c219_MIB_WDS
Element | Signal Type | Line | Apparent Concentration | Intensity Correction | k Ratio | Wt% | Wt% Sigma | Atomic % | Oxide | Oxide % | Oxide % Sigma | Number of Ions | Standard Name | Factory Standard | Standardization Date | Beam Current (nA)
O |  | K series |  |  |  | 43.7775 |  | 60.3783 |  |  |  | 2
Na | EDS | K series | 1.33 | 0.788 | 0.00523 | 1.6916 | 0.0188 | 1.6236 | Na2O | 2.2802 | 0.0254 | 0.05 | Jadeite | No | 2024-09-30 22:08
Mg | EDS | K series | 5.12 | 0.777 | 0.02959 | 6.5834 | 0.0226 | 5.9752 | MgO | 10.9158 | 0.0374 | 0.2 | Forsterite | No | 2024-08-13 20:00
Al | EDS | K series | 5.03 | 0.718 | 0.03612 | 7.0065 | 0.0221 | 5.73 | Al2O3 | 13.2383 | 0.0418 | 0.19 | Al2O3 | Yes
Si | EDS | K series | 25.9 | 1.141 | 0.13431 | 22.7093 | 0.0353 | 17.8417 | SiO2 | 48.5817 | 0.0756 | 0.59 | Forsterite | No | 2024-08-13 20:00
P | EDS | K series | 0.16 | 0.921 | 0.00092 | 0.1776 | 0.0098 | 0.1266 | P2O5 | 0.407 | 0.0225 | 0 | GaP | Yes
S | WDS | Kα | 0.01 | 0.864 | 6e-05 | 0.0093 | 0.0019 | 0.0064 | SO3 | 0.0232 | 0.0046 | 0 | MAC - Pentlandite | No | 2024-11-19 10:32 | 99.934
K | EDS | K series | 0.33 | 1.024 | 0.0026 | 0.3191 | 0.0092 | 0.1801 | K2O | 0.3844 | 0.0111 | 0.01 | Orthoclase | No | 2024-10-02 19:44
Ca | EDS | K series | 8.33 | 1.003 | 0.0715 | 8.309 | 0.0227 | 4.5745 | CaO | 11.6257 | 0.0318 | 0.15 | Diopside | No | 2024-08-13 20:00
Ti | EDS | K series | 1.28 | 0.8 | 0.01282 | 1.6019 | 0.0156 | 0.7379 | TiO2 | 2.672 | 0.026 | 0.02 | Ti | Yes
Cr | EDS | K series | 0.04 | 0.83 | 0.00044 | 0.0532 | 0.0122 | 0.0226 | Cr2O3 | 0.0777 | 0.0178 | 0 | Cr | Yes
Mn | EDS | K series | 0.08 | 0.81 | 0.00077 | 0.0949 | 0.0142 | 0.0381 | MnO | 0.1225 | 0.0183 | 0 | Mn | Yes
Fe | EDS | K series | 6.39 | 0.914 | 0.05811 | 6.998 | 0.0328 | 2.765 | FeO | 9.0028 | 0.0422 | 0.09 | Fayalite | No | 2024-08-13 20:00
Total | [5 empty] | 99.3313 |  | 100 |  | 99.3313 |  | 1.31 (Cation sum)
KA79_c220_MIB
Element | Signal Type | Line | Apparent Concentration | Intensity Correction | k Ratio | Wt% | Wt% Sigma | Atomic % | Oxide | Oxide % | Oxide % Sigma | Number of Ions | Standard Name | Factory Standard | Standardization Date | Beam Current (nA)
O |  | K series |  |  |  | 44.3401 |  | 61.3874 |  |  |  | 2
Na | EDS | K series | 1.56 | 0.794 | 0.00614 | 1.9682 | 0.0192 | 1.8962 | Na2O | 2.653 | 0.0259 | 0.06 | Jadeite | No | 2024-09-30 22:08
Mg | EDS | K series | 1.4 | 0.78 | 0.0081 | 1.7962 | 0.0145 | 1.6364 | MgO | 2.9782 | 0.0241 | 0.05 | Forsterite | No | 2024-08-13 20:00
Al | EDS | K series | 6.89 | 0.781 | 0.04948 | 8.82 | 0.0231 | 7.2405 | Al2O3 | 16.6647 | 0.0436 | 0.24 | Al2O3 | Yes
Si | EDS | K series | 28.61 | 1.18 | 0.14836 | 24.2449 | 0.0358 | 19.1208 | SiO2 | 51.8667 | 0.0766 | 0.62 | Forsterite | No | 2024-08-13 20:00
P | EDS | K series | 0.08 | 0.924 | 0.00043 | 0.0832 | 0.0094 | 0.0595 | P2O5 | 0.1907 | 0.0215 | 0 | GaP | Yes
S | EDS | K series | 0.11 | 0.734 | 0.00094 | 0.1491 | 0.0085 | 0.103 | SO3 | 0.3723 | 0.0212 | 0 | FeS2 | Yes
Cl | EDS | K series | 0.02 | 0.787 | 0.0002 | 0.0295 | 0.0078 | 0.0184 |  | 0 | 0.0078 | 0 | NaCl | Yes
K | EDS | K series | 0.37 | 1.025 | 0.00291 | 0.3578 | 0.0093 | 0.2027 | K2O | 0.431 | 0.0112 | 0.01 | Orthoclase | No | 2024-10-02 19:44
Ca | EDS | K series | 9.86 | 1.001 | 0.08466 | 9.8571 | 0.0244 | 5.4475 | CaO | 13.7919 | 0.0341 | 0.18 | Diopside | No | 2024-08-13 20:00
Ti | EDS | K series | 1.38 | 0.792 | 0.01382 | 1.7439 | 0.0159 | 0.8064 | TiO2 | 2.9089 | 0.0266 | 0.03 | Ti | Yes
Mn | EDS | K series | 0.07 | 0.806 | 0.00073 | 0.091 | 0.014 | 0.0367 | MnO | 0.1175 | 0.018 | 0 | Mn | Yes
Fe | EDS | K series | 4.69 | 0.91 | 0.04262 | 5.1542 | 0.0293 | 2.0443 | FeO | 6.6308 | 0.0377 | 0.07 | Fayalite | No | 2024-08-13 20:00
Total | [5 empty] | 98.6353 |  | 100 |  | 98.6058 |  | 1.26 (Cation sum)
KA79_c220_MIB_WDS
Element | Signal Type | Line | Apparent Concentration | Intensity Correction | k Ratio | Wt% | Wt% Sigma | Atomic % | Oxide | Oxide % | Oxide % Sigma | Number of Ions | Standard Name | Factory Standard | Standardization Date | Beam Current (nA)
O |  | K series |  |  |  | 44.3204 |  | 61.3823 |  |  |  | 2
Na | EDS | K series | 1.56 | 0.794 | 0.00614 | 1.9681 | 0.0192 | 1.8969 | Na2O | 2.6529 | 0.0259 | 0.06 | Jadeite | No | 2024-09-30 22:08
Mg | EDS | K series | 1.4 | 0.78 | 0.0081 | 1.7962 | 0.0145 | 1.637 | MgO | 2.9782 | 0.0241 | 0.05 | Forsterite | No | 2024-08-13 20:00
Al | EDS | K series | 6.89 | 0.781 | 0.04948 | 8.8201 | 0.0231 | 7.2432 | Al2O3 | 16.6649 | 0.0436 | 0.24 | Al2O3 | Yes
Si | EDS | K series | 28.61 | 1.18 | 0.14836 | 24.2461 | 0.0358 | 19.1287 | SiO2 | 51.8694 | 0.0767 | 0.62 | Forsterite | No | 2024-08-13 20:00
P | EDS | K series | 0.08 | 0.923 | 0.00043 | 0.0833 | 0.0094 | 0.0596 | P2O5 | 0.1908 | 0.0215 | 0 | GaP | Yes
S | WDS | Kα | 0.12 | 0.866 | 0.0009 | 0.135 | 0.0031 | 0.0933 | SO3 | 0.3371 | 0.0077 | 0 | MAC - Pentlandite | No | 2024-11-19 10:32 | 99.909
Cl | EDS | K series | 0.02 | 0.788 | 0.0002 | 0.0296 | 0.0078 | 0.0185 |  | 0 | 0.0078 | 0 | NaCl | Yes
K | EDS | K series | 0.37 | 1.025 | 0.00291 | 0.3578 | 0.0093 | 0.2028 | K2O | 0.431 | 0.0112 | 0.01 | Orthoclase | No | 2024-10-02 19:44
Ca | EDS | K series | 9.86 | 1.001 | 0.08466 | 9.8568 | 0.0244 | 5.4493 | CaO | 13.7914 | 0.0341 | 0.18 | Diopside | No | 2024-08-13 20:00
Ti | EDS | K series | 1.38 | 0.792 | 0.01382 | 1.7439 | 0.0159 | 0.8067 | TiO2 | 2.9088 | 0.0266 | 0.03 | Ti | Yes
Mn | EDS | K series | 0.07 | 0.806 | 0.00073 | 0.091 | 0.014 | 0.0367 | MnO | 0.1175 | 0.018 | 0 | Mn | Yes
Fe | EDS | K series | 4.69 | 0.91 | 0.04262 | 5.1542 | 0.0293 | 2.045 | FeO | 6.6308 | 0.0377 | 0.07 | Fayalite | No | 2024-08-13 20:00
Total | [5 empty] | 98.6024 |  | 100 |  | 98.5729 |  | 1.26 (Cation sum)
KA79_c220_MIB_spot2
Element | Signal Type | Line | Apparent Concentration | Intensity Correction | k Ratio | Wt% | Wt% Sigma | Atomic % | Oxide | Oxide % | Oxide % Sigma | Number of Ions | Standard Name | Factory Standard | Standardization Date | Beam Current (nA)
O |  | K series |  |  |  | 44.3809 |  | 61.402 |  |  |  | 2
Na | EDS | K series | 1.54 | 0.794 | 0.00604 | 1.9364 | 0.0192 | 1.8644 | Na2O | 2.6102 | 0.0259 | 0.06 | Jadeite | No | 2024-09-30 22:08
Mg | EDS | K series | 1.45 | 0.78 | 0.00837 | 1.8552 | 0.0147 | 1.6891 | MgO | 3.076 | 0.0243 | 0.06 | Forsterite | No | 2024-08-13 20:00
Al | EDS | K series | 6.84 | 0.78 | 0.04914 | 8.7678 | 0.0231 | 7.1927 | Al2O3 | 16.566 | 0.0436 | 0.23 | Al2O3 | Yes
Si | EDS | K series | 28.65 | 1.18 | 0.14859 | 24.2764 | 0.0358 | 19.1326 | SiO2 | 51.9341 | 0.0766 | 0.62 | Forsterite | No | 2024-08-13 20:00
P | EDS | K series | 0.07 | 0.924 | 0.00041 | 0.0792 | 0.0094 | 0.0566 | P2O5 | 0.1815 | 0.0215 | 0 | GaP | Yes
S | EDS | K series | 0.12 | 0.734 | 0.00104 | 0.1652 | 0.0085 | 0.114 | SO3 | 0.4124 | 0.0213 | 0 | FeS2 | Yes
K | EDS | K series | 0.37 | 1.025 | 0.00293 | 0.3601 | 0.0093 | 0.2038 | K2O | 0.4338 | 0.0112 | 0.01 | Orthoclase | No | 2024-10-02 19:44
Ca | EDS | K series | 9.89 | 1.001 | 0.08485 | 9.8797 | 0.0244 | 5.4563 | CaO | 13.8234 | 0.0342 | 0.18 | Diopside | No | 2024-08-13 20:00
Ti | EDS | K series | 1.37 | 0.792 | 0.01365 | 1.7231 | 0.0159 | 0.7963 | TiO2 | 2.8742 | 0.0266 | 0.03 | Ti | Yes
Mn | EDS | K series | 0.08 | 0.806 | 0.00084 | 0.1044 | 0.014 | 0.042 | MnO | 0.1347 | 0.0181 | 0 | Mn | Yes
Fe | EDS | K series | 4.71 | 0.91 | 0.04277 | 5.1724 | 0.0295 | 2.0501 | FeO | 6.6542 | 0.0379 | 0.07 | Fayalite | No | 2024-08-13 20:00
Total | [5 empty] | 98.7007 |  | 100 |  | 98.7007 |  | 1.26 (Cation sum)
KA79_c220_MIB_spot2_WDS
Element | Signal Type | Line | Apparent Concentration | Intensity Correction | k Ratio | Wt% | Wt% Sigma | Atomic % | Oxide | Oxide % | Oxide % Sigma | Number of Ions | Standard Name | Factory Standard | Standardization Date | Beam Current (nA)
O |  | K series |  |  |  | 44.3551 |  | 61.3897 |  |  |  | 2
Na | EDS | K series | 1.54 | 0.793 | 0.00603 | 1.9369 | 0.0192 | 1.8655 | Na2O | 2.6108 | 0.0259 | 0.06 | Jadeite | No | 2024-09-30 22:08
Mg | EDS | K series | 1.45 | 0.78 | 0.00837 | 1.8557 | 0.0147 | 1.6902 | MgO | 3.0769 | 0.0243 | 0.06 | Forsterite | No | 2024-08-13 20:00
Al | EDS | K series | 6.84 | 0.78 | 0.04914 | 8.7696 | 0.0231 | 7.197 | Al2O3 | 16.5695 | 0.0436 | 0.23 | Al2O3 | Yes
Si | EDS | K series | 28.65 | 1.18 | 0.14859 | 24.281 | 0.0358 | 19.1435 | SiO2 | 51.9439 | 0.0766 | 0.62 | Forsterite | No | 2024-08-13 20:00
P | EDS | K series | 0.07 | 0.923 | 0.00041 | 0.0793 | 0.0094 | 0.0567 | P2O5 | 0.1818 | 0.0215 | 0 | GaP | Yes
S | WDS | Kα | 0.11 | 0.866 | 0.00088 | 0.1319 | 0.0032 | 0.0911 | SO3 | 0.3293 | 0.0079 | 0 | MAC - Pentlandite | No | 2024-11-19 10:32 | 99.879
K | EDS | K series | 0.37 | 1.025 | 0.00293 | 0.36 | 0.0093 | 0.2039 | K2O | 0.4337 | 0.0112 | 0.01 | Orthoclase | No | 2024-10-02 19:44
Ca | EDS | K series | 9.89 | 1.001 | 0.08485 | 9.8781 | 0.0244 | 5.4574 | CaO | 13.8212 | 0.0342 | 0.18 | Diopside | No | 2024-08-13 20:00
Ti | EDS | K series | 1.37 | 0.792 | 0.01365 | 1.7228 | 0.0159 | 0.7964 | TiO2 | 2.8736 | 0.0266 | 0.03 | Ti | Yes
Cr | EDS | K series | 0.03 | 0.821 | 0.00033 | 0.04 | 0.0122 | 0.017 | Cr2O3 | 0.0585 | 0.0178 | 0 | Cr | Yes
Mn | EDS | K series | 0.08 | 0.806 | 0.00082 | 0.1011 | 0.0141 | 0.0408 | MnO | 0.1306 | 0.0182 | 0 | Mn | Yes
Fe | EDS | K series | 4.7 | 0.91 | 0.04277 | 5.1723 | 0.0295 | 2.0508 | FeO | 6.654 | 0.0379 | 0.07 | Fayalite | No | 2024-08-13 20:00
Total | [5 empty] | 98.6837 |  | 100 |  | 98.6837 |  | 1.26 (Cation sum)
KA79_c220_MIC
Element | Signal Type | Line | Apparent Concentration | Intensity Correction | k Ratio | Wt% | Wt% Sigma | Atomic % | Oxide | Oxide % | Oxide % Sigma | Number of Ions | Standard Name | Factory Standard | Standardization Date | Beam Current (nA)
O |  | K series |  |  |  | 44.8047 |  | 61.4492 |  |  |  | 2
Na | EDS | K series | 1.47 | 0.794 | 0.00576 | 1.8468 | 0.0189 | 1.7626 | Na2O | 2.4894 | 0.0255 | 0.06 | Jadeite | No | 2024-09-30 22:08
Mg | EDS | K series | 1.73 | 0.782 | 0.00998 | 2.2068 | 0.0155 | 1.9917 | MgO | 3.6591 | 0.0257 | 0.06 | Forsterite | No | 2024-08-13 20:00
Al | EDS | K series | 6.61 | 0.777 | 0.04751 | 8.5115 | 0.0229 | 6.9217 | Al2O3 | 16.0818 | 0.0432 | 0.23 | Al2O3 | Yes
Si | EDS | K series | 29.27 | 1.182 | 0.15177 | 24.76 | 0.0361 | 19.344 | SiO2 | 52.9688 | 0.0773 | 0.63 | Forsterite | No | 2024-08-13 20:00
P | EDS | K series | 0.07 | 0.921 | 0.0004 | 0.0786 | 0.0093 | 0.0557 | P2O5 | 0.18 | 0.0214 | 0 | GaP | Yes
S | EDS | K series | 0.11 | 0.733 | 0.00091 | 0.1436 | 0.0085 | 0.0983 | SO3 | 0.3586 | 0.0211 | 0 | FeS2 | Yes
K | EDS | K series | 0.28 | 1.024 | 0.00221 | 0.2722 | 0.0091 | 0.1528 | K2O | 0.3279 | 0.0109 | 0 | Orthoclase | No | 2024-10-02 19:44
Ca | EDS | K series | 9.75 | 1 | 0.08369 | 9.7479 | 0.0243 | 5.3366 | CaO | 13.639 | 0.034 | 0.17 | Diopside | No | 2024-08-13 20:00
Ti | EDS | K series | 1.31 | 0.793 | 0.01314 | 1.657 | 0.0158 | 0.759 | TiO2 | 2.7638 | 0.0263 | 0.02 | Ti | Yes
Cr | EDS | K series | 0.05 | 0.821 | 0.00047 | 0.0576 | 0.0121 | 0.0243 | Cr2O3 | 0.0841 | 0.0178 | 0 | Cr | Yes
Mn | EDS | K series | 0.08 | 0.806 | 0.00078 | 0.0974 | 0.014 | 0.0389 | MnO | 0.1257 | 0.0181 | 0 | Mn | Yes
Fe | EDS | K series | 4.78 | 0.91 | 0.04346 | 5.2562 | 0.0296 | 2.0652 | FeO | 6.762 | 0.0381 | 0.07 | Fayalite | No | 2024-08-13 20:00
Total | [5 empty] | 99.4402 |  | 100 |  | 99.4402 |  | 1.25 (Cation sum)
KA79_c220_MIC_WDS
Element | Signal Type | Line | Apparent Concentration | Intensity Correction | k Ratio | Wt% | Wt% Sigma | Atomic % | Oxide | Oxide % | Oxide % Sigma | Number of Ions | Standard Name | Factory Standard | Standardization Date | Beam Current (nA)
O |  | K series |  |  |  | 44.663 |  | 61.425 |  |  |  | 2
Na | EDS | K series | 1.47 | 0.795 | 0.00576 | 1.8458 | 0.0189 | 1.7666 | Na2O | 2.4881 | 0.0255 | 0.06 | Jadeite | No | 2024-09-30 22:08
Mg | EDS | K series | 1.73 | 0.782 | 0.00998 | 2.2061 | 0.0155 | 1.9966 | MgO | 3.6578 | 0.0257 | 0.07 | Forsterite | No | 2024-08-13 20:00
Al | EDS | K series | 6.61 | 0.777 | 0.04751 | 8.5101 | 0.0229 | 6.9399 | Al2O3 | 16.0792 | 0.0432 | 0.23 | Al2O3 | Yes
Si | EDS | K series | 29.28 | 1.182 | 0.15182 | 24.775 | 0.0361 | 19.4095 | SiO2 | 53.0009 | 0.0773 | 0.63 | Forsterite | No | 2024-08-13 20:00
S | WDS | Kα | 0.11 | 0.865 | 0.00082 | 0.1233 | 0.0031 | 0.0846 | SO3 | 0.3078 | 0.0077 | 0 | MAC - Pentlandite | No | 2024-11-19 10:32 | 99.9
K | EDS | K series | 0.28 | 1.024 | 0.00221 | 0.2722 | 0.0091 | 0.1532 | K2O | 0.3279 | 0.0109 | 0 | Orthoclase | No | 2024-10-02 19:44
Ca | EDS | K series | 9.75 | 1 | 0.08369 | 9.748 | 0.0243 | 5.3516 | CaO | 13.6392 | 0.034 | 0.17 | Diopside | No | 2024-08-13 20:00
Ti | EDS | K series | 1.31 | 0.793 | 0.01314 | 1.6574 | 0.0158 | 0.7613 | TiO2 | 2.7645 | 0.0263 | 0.02 | Ti | Yes
Mn | EDS | K series | 0.08 | 0.806 | 0.00082 | 0.102 | 0.014 | 0.0408 | MnO | 0.1317 | 0.0181 | 0 | Mn | Yes
Fe | EDS | K series | 4.78 | 0.91 | 0.04346 | 5.256 | 0.0296 | 2.0708 | FeO | 6.7617 | 0.0381 | 0.07 | Fayalite | No | 2024-08-13 20:00
Total | [5 empty] | 99.1589 |  | 100 |  | 99.1589 |  | 1.26 (Cation sum)
KA79_c214_MIA
Element | Signal Type | Line | Apparent Concentration | Intensity Correction | k Ratio | Wt% | Wt% Sigma | Atomic % | Oxide | Oxide % | Oxide % Sigma | Number of Ions | Standard Name | Factory Standard | Standardization Date | Beam Current (nA)
O |  | K series |  |  |  | 45.4704 |  | 61.5755 |  |  |  | 2
Na | EDS | K series | 1.54 | 0.803 | 0.00606 | 1.9201 | 0.0191 | 1.8094 | Na2O | 2.5881 | 0.0258 | 0.06 | Jadeite | No | 2024-09-30 22:08
Mg | EDS | K series | 1.6 | 0.788 | 0.00925 | 2.0298 | 0.0151 | 1.8088 | MgO | 3.3655 | 0.025 | 0.06 | Forsterite | No | 2024-08-13 20:00
Al | EDS | K series | 6.77 | 0.785 | 0.04859 | 8.6201 | 0.0229 | 6.9217 | Al2O3 | 16.2871 | 0.0432 | 0.22 | Al2O3 | Yes
Si | EDS | K series | 29.55 | 1.19 | 0.15325 | 24.8412 | 0.0361 | 19.1626 | SiO2 | 53.1425 | 0.0773 | 0.62 | Forsterite | No | 2024-08-13 20:00
P | EDS | K series | 0.5 | 0.926 | 0.00282 | 0.5444 | 0.0114 | 0.3808 | P2O5 | 1.2473 | 0.0261 | 0.01 | GaP | Yes
S | EDS | K series | 0.07 | 0.732 | 0.00062 | 0.0987 | 0.0082 | 0.0667 | SO3 | 0.2465 | 0.0206 | 0 | FeS2 | Yes
Cl | EDS | K series | 0.04 | 0.786 | 0.00039 | 0.0563 | 0.008 | 0.0344 |  | 0 | 0.008 | 0 | NaCl | Yes
K | EDS | K series | 0.13 | 1.023 | 0.00103 | 0.1271 | 0.0085 | 0.0704 | K2O | 0.1531 | 0.0103 | 0 | Orthoclase | No | 2024-10-02 19:44
Ca | EDS | K series | 10.41 | 1 | 0.08931 | 10.406 | 0.0249 | 5.6251 | CaO | 14.5598 | 0.0349 | 0.18 | Diopside | No | 2024-08-13 20:00
Ti | EDS | K series | 1.35 | 0.79 | 0.01355 | 1.7149 | 0.0159 | 0.7757 | TiO2 | 2.8605 | 0.0266 | 0.03 | Ti | Yes
Cr | EDS | K series | 0.08 | 0.818 | 0.00085 | 0.1037 | 0.0125 | 0.0432 | Cr2O3 | 0.1516 | 0.0183 | 0 | Cr | Yes
Mn | EDS | K series | 0.06 | 0.804 | 0.00065 | 0.0803 | 0.0141 | 0.0317 | MnO | 0.1037 | 0.0181 | 0 | Mn | Yes
Fe | EDS | K series | 3.96 | 0.908 | 0.03604 | 4.3668 | 0.0278 | 1.6941 | FeO | 5.6178 | 0.0357 | 0.05 | Fayalite | No | 2024-08-13 20:00
Total | [5 empty] | 100.3798 |  | 100 |  | 100.3235 |  | 1.25 (Cation sum)
KA79_c214_MIA_WDS
Element | Signal Type | Line | Apparent Concentration | Intensity Correction | k Ratio | Wt% | Wt% Sigma | Atomic % | Oxide | Oxide % | Oxide % Sigma | Number of Ions | Standard Name | Factory Standard | Standardization Date | Beam Current (nA)
O |  | K series |  |  |  | 45.4251 |  | 61.5642 |  |  |  | 2
Na | EDS | K series | 1.54 | 0.803 | 0.00606 | 1.92 | 0.0191 | 1.8108 | Na2O | 2.588 | 0.0258 | 0.06 | Jadeite | No | 2024-09-30 22:08
Mg | EDS | K series | 1.6 | 0.788 | 0.00925 | 2.0297 | 0.0151 | 1.8103 | MgO | 3.3655 | 0.025 | 0.06 | Forsterite | No | 2024-08-13 20:00
Al | EDS | K series | 6.77 | 0.785 | 0.04859 | 8.6202 | 0.0229 | 6.9274 | Al2O3 | 16.2873 | 0.0433 | 0.22 | Al2O3 | Yes
Si | EDS | K series | 29.55 | 1.19 | 0.15325 | 24.8439 | 0.0361 | 19.1803 | SiO2 | 53.1483 | 0.0773 | 0.62 | Forsterite | No | 2024-08-13 20:00
P | EDS | K series | 0.5 | 0.926 | 0.00282 | 0.5445 | 0.0114 | 0.3812 | P2O5 | 1.2476 | 0.0261 | 0.01 | GaP | Yes
S | WDS | Kα | 0.06 | 0.864 | 0.00044 | 0.0664 | 0.0025 | 0.0449 | SO3 | 0.1658 | 0.0062 | 0 | MAC - Pentlandite | No | 2024-11-19 10:32 | 99.902
Cl | EDS | K series | 0.04 | 0.786 | 0.00039 | 0.0562 | 0.008 | 0.0344 |  | 0 | 0.008 | 0 | NaCl | Yes
K | EDS | K series | 0.13 | 1.023 | 0.00103 | 0.1271 | 0.0085 | 0.0705 | K2O | 0.1532 | 0.0103 | 0 | Orthoclase | No | 2024-10-02 19:44
Ca | EDS | K series | 10.41 | 1 | 0.08931 | 10.4053 | 0.0249 | 5.6293 | CaO | 14.5589 | 0.0349 | 0.18 | Diopside | No | 2024-08-13 20:00
Ti | EDS | K series | 1.35 | 0.79 | 0.01355 | 1.7149 | 0.0159 | 0.7763 | TiO2 | 2.8605 | 0.0266 | 0.03 | Ti | Yes
Cr | EDS | K series | 0.08 | 0.818 | 0.00085 | 0.1037 | 0.0125 | 0.0433 | Cr2O3 | 0.1516 | 0.0183 | 0 | Cr | Yes
Mn | EDS | K series | 0.06 | 0.804 | 0.00065 | 0.0803 | 0.0141 | 0.0317 | MnO | 0.1037 | 0.0181 | 0 | Mn | Yes
Fe | EDS | K series | 3.96 | 0.908 | 0.03604 | 4.3667 | 0.0278 | 1.6954 | FeO | 5.6177 | 0.0357 | 0.06 | Fayalite | No | 2024-08-13 20:00
Total | [5 empty] | 100.3042 |  | 100 |  | 100.248 |  | 1.25 (Cation sum)
KA79_c203b_MID_Nov22
Element | Signal Type | Line | Apparent Concentration | Intensity Correction | k Ratio | Wt% | Wt% Sigma | Atomic % | Oxide | Oxide % | Oxide % Sigma | Number of Ions | Standard Name | Factory Standard | Standardization Date | Beam Current (nA)
O |  | K series |  |  |  | 41.4613 |  | 60.6487 |  |  |  | 2
Na | EDS | K series | 1.32 | 0.773 | 0.00517 | 1.7039 | 0.019 | 1.7345 | Na2O | 2.2968 | 0.0256 | 0.06 | Jadeite | No | 2024-09-30 22:08
Mg | EDS | K series | 4.45 | 0.763 | 0.02572 | 5.8265 | 0.0217 | 5.6086 | MgO | 9.6607 | 0.036 | 0.18 | Forsterite | No | 2024-08-13 20:00
Al | EDS | K series | 4.71 | 0.713 | 0.03383 | 6.6081 | 0.0215 | 5.7316 | Al2O3 | 12.4855 | 0.0407 | 0.19 | Al2O3 | Yes
Si | EDS | K series | 25.23 | 1.135 | 0.13082 | 22.2345 | 0.035 | 18.5272 | SiO2 | 47.5661 | 0.0749 | 0.61 | Forsterite | No | 2024-08-13 20:00
S | EDS | K series | 0.17 | 0.726 | 0.00149 | 0.2388 | 0.0088 | 0.1743 | SO3 | 0.5962 | 0.022 | 0.01 | FeS2 | Yes
Cl | EDS | K series | 0.03 | 0.78 | 0.00028 | 0.0415 | 0.0077 | 0.0274 |  | 0 | 0.0077 | 0 | NaCl | Yes
K | EDS | K series | 0.31 | 1.016 | 0.00248 | 0.3069 | 0.0091 | 0.1837 | K2O | 0.3697 | 0.011 | 0.01 | Orthoclase | No | 2024-10-02 19:44
Ca | EDS | K series | 5.38 | 1 | 0.04621 | 5.3854 | 0.0192 | 3.1445 | CaO | 7.5351 | 0.0268 | 0.1 | Diopside | No | 2024-08-13 20:00
Ti | EDS | K series | 0.9 | 0.81 | 0.00899 | 1.1102 | 0.0142 | 0.5424 | TiO2 | 1.8518 | 0.0237 | 0.02 | Ti | Yes
Mn | EDS | K series | 0.1 | 0.815 | 0.00105 | 0.1287 | 0.0143 | 0.0548 | MnO | 0.1662 | 0.0184 | 0 | Mn | Yes
Fe | EDS | K series | 7.94 | 0.918 | 0.07216 | 8.6439 | 0.0355 | 3.6223 | FeO | 11.1202 | 0.0456 | 0.12 | Fayalite | No | 2024-08-13 20:00
Total | [5 empty] | 93.6895 |  | 100 |  | 93.6481 |  | 1.30 (Cation sum)
KA79_c203b_MID_Nov22_WDS
Element | Signal Type | Line | Apparent Concentration | Intensity Correction | k Ratio | Wt% | Wt% Sigma | Atomic % | Oxide | Oxide % | Oxide % Sigma | Number of Ions | Standard Name | Factory Standard | Standardization Date | Beam Current (nA)
O |  | K series |  |  |  | 41.7603 |  | 60.7512 |  |  |  | 2
Na | EDS | K series | 1.32 | 0.772 | 0.00517 | 1.7044 | 0.019 | 1.7255 | Na2O | 2.2975 | 0.0256 | 0.06 | Jadeite | No | 2024-09-30 22:08
Mg | EDS | K series | 4.45 | 0.763 | 0.02572 | 5.8269 | 0.0217 | 5.5783 | MgO | 9.6614 | 0.036 | 0.18 | Forsterite | No | 2024-08-13 20:00
Al | EDS | K series | 4.71 | 0.713 | 0.03383 | 6.6053 | 0.0215 | 5.6977 | Al2O3 | 12.4802 | 0.0407 | 0.19 | Al2O3 | Yes
Si | EDS | K series | 25.23 | 1.136 | 0.13082 | 22.2157 | 0.035 | 18.41 | SiO2 | 47.5257 | 0.0748 | 0.61 | Forsterite | No | 2024-08-13 20:00
S | WDS | Kα | 0.39 | 0.859 | 0.003 | 0.4533 | 0.0053 | 0.3291 | SO3 | 1.1319 | 0.0132 | 0.01 | MAC - Pentlandite | No | 2024-11-19 10:32 | 99.884
K | EDS | K series | 0.31 | 1.016 | 0.00248 | 0.307 | 0.0091 | 0.1827 | K2O | 0.3698 | 0.011 | 0.01 | Orthoclase | No | 2024-10-02 19:44
Ca | EDS | K series | 5.38 | 0.999 | 0.04621 | 5.3874 | 0.0192 | 3.1285 | CaO | 7.5379 | 0.0268 | 0.1 | Diopside | No | 2024-08-13 20:00
Ti | EDS | K series | 0.9 | 0.81 | 0.00899 | 1.1103 | 0.0142 | 0.5395 | TiO2 | 1.8519 | 0.0237 | 0.02 | Ti | Yes
Mn | EDS | K series | 0.1 | 0.815 | 0.00105 | 0.1287 | 0.0143 | 0.0545 | MnO | 0.1662 | 0.0184 | 0 | Mn | Yes
Fe | EDS | K series | 7.94 | 0.918 | 0.07216 | 8.6453 | 0.0355 | 3.603 | FeO | 11.122 | 0.0456 | 0.12 | Fayalite | No | 2024-08-13 20:00
Total | [5 empty] | 94.1446 |  | 100 |  | 94.1446 |  | 1.29 (Cation sum)
AMG98_48g_C353_MIY
Element | Signal Type | Line | Apparent Concentration | Intensity Correction | k Ratio | Wt% | Wt% Sigma | Atomic % | Oxide | Oxide % | Oxide % Sigma | Number of Ions | Standard Name | Factory Standard | Standardization Date | Beam Current (nA)
O |  | K series |  |  |  | 45.6765 |  | 61.8153 |  |  |  | 2
Na | EDS | K series | 1.44 | 0.809 | 0.00564 | 1.7748 | 0.0185 | 1.6715 | Na2O | 2.3923 | 0.0249 | 0.05 | Jadeite | No | 2024-09-30 22:08
Mg | EDS | K series | 1.33 | 0.795 | 0.00772 | 1.6788 | 0.0142 | 1.4951 | MgO | 2.7835 | 0.0236 | 0.05 | Forsterite | No | 2024-08-13 20:00
Al | EDS | K series | 7.11 | 0.795 | 0.05107 | 8.9491 | 0.0231 | 7.1813 | Al2O3 | 16.9088 | 0.0436 | 0.23 | Al2O3 | Yes
Si | EDS | K series | 31.06 | 1.193 | 0.16106 | 26.0395 | 0.0368 | 20.0743 | SiO2 | 55.706 | 0.0787 | 0.65 | Forsterite | No | 2024-08-13 20:00
P | EDS | K series | 0.12 | 0.914 | 0.00067 | 0.1308 | 0.0096 | 0.0914 | P2O5 | 0.2997 | 0.0221 | 0 | GaP | Yes
S | EDS | K series | 0.05 | 0.727 | 0.00039 | 0.0626 | 0.0081 | 0.0423 | SO3 | 0.1564 | 0.0203 | 0 | FeS2 | Yes
K | EDS | K series | 0.45 | 1.018 | 0.00354 | 0.4376 | 0.0096 | 0.2423 | K2O | 0.5271 | 0.0116 | 0.01 | Orthoclase | No | 2024-10-02 19:44
Ca | EDS | K series | 9.15 | 0.995 | 0.0785 | 9.1915 | 0.0238 | 4.9654 | CaO | 12.8605 | 0.0332 | 0.16 | Diopside | No | 2024-08-13 20:00
Ti | EDS | K series | 1.23 | 0.791 | 0.01227 | 1.5505 | 0.0155 | 0.7009 | TiO2 | 2.5863 | 0.0258 | 0.02 | Ti | Yes
Mn | EDS | K series | 0.09 | 0.805 | 0.00088 | 0.1092 | 0.014 | 0.0431 | MnO | 0.1411 | 0.0181 | 0 | Mn | Yes
Fe | EDS | K series | 3.93 | 0.908 | 0.03572 | 4.326 | 0.0276 | 1.6772 | FeO | 5.5653 | 0.0355 | 0.05 | Fayalite | No | 2024-08-13 20:00
Total | [5 empty] | 99.927 |  | 100 |  | 99.927 |  | 1.24 (Cation sum)
AMG98_48g_C353_MIY_WDS
Element | Signal Type | Line | Apparent Concentration | Intensity Correction | k Ratio | Wt% | Wt% Sigma | Atomic % | Oxide | Oxide % | Oxide % Sigma | Number of Ions | Standard Name | Factory Standard | Standardization Date | Beam Current (nA)
O |  | K series |  |  |  | 45.5306 |  | 61.7857 |  |  |  | 2
Na | EDS | K series | 1.44 | 0.809 | 0.00564 | 1.7747 | 0.0185 | 1.6759 | Na2O | 2.3922 | 0.0249 | 0.05 | Jadeite | No | 2024-09-30 22:08
Mg | EDS | K series | 1.33 | 0.795 | 0.00772 | 1.6789 | 0.0142 | 1.4993 | MgO | 2.7838 | 0.0236 | 0.05 | Forsterite | No | 2024-08-13 20:00
Al | EDS | K series | 7.11 | 0.795 | 0.05107 | 8.9503 | 0.0231 | 7.2018 | Al2O3 | 16.9109 | 0.0436 | 0.23 | Al2O3 | Yes
Si | EDS | K series | 31.08 | 1.192 | 0.16115 | 26.0662 | 0.0368 | 20.1496 | SiO2 | 55.7631 | 0.0787 | 0.65 | Forsterite | No | 2024-08-13 20:00
S | WDS | Kα | 0.05 | 0.859 | 0.00038 | 0.0573 | 0.0025 | 0.0388 | SO3 | 0.1431 | 0.0061 | 0 | MAC - Pentlandite | No | 2024-11-19 10:32 | 99.895
K | EDS | K series | 0.45 | 1.018 | 0.00354 | 0.4376 | 0.0096 | 0.243 | K2O | 0.5271 | 0.0116 | 0.01 | Orthoclase | No | 2024-10-02 19:44
Ca | EDS | K series | 9.15 | 0.995 | 0.0785 | 9.1902 | 0.0237 | 4.9782 | CaO | 12.8587 | 0.0332 | 0.16 | Diopside | No | 2024-08-13 20:00
Ti | EDS | K series | 1.23 | 0.791 | 0.01227 | 1.5505 | 0.0155 | 0.7028 | TiO2 | 2.5862 | 0.0258 | 0.02 | Ti | Yes
Mn | EDS | K series | 0.09 | 0.805 | 0.00088 | 0.1091 | 0.014 | 0.0431 | MnO | 0.1409 | 0.0181 | 0 | Mn | Yes
Fe | EDS | K series | 3.93 | 0.908 | 0.03572 | 4.3261 | 0.0276 | 1.6818 | FeO | 5.5655 | 0.0355 | 0.05 | Fayalite | No | 2024-08-13 20:00
Total | [5 empty] | 99.6715 |  | 100 |  | 99.6715 |  | 1.24 (Cation sum)
AMG98_48g_C353_MIX
Element | Signal Type | Line | Apparent Concentration | Intensity Correction | k Ratio | Wt% | Wt% Sigma | Atomic % | Oxide | Oxide % | Oxide % Sigma | Number of Ions | Standard Name | Factory Standard | Standardization Date | Beam Current (nA)
O |  | K series |  |  |  | 45.6596 |  | 61.7752 |  |  |  | 2
Na | EDS | K series | 1.48 | 0.818 | 0.0058 | 1.8052 | 0.0185 | 1.6996 | Na2O | 2.4333 | 0.025 | 0.06 | Jadeite | No | 2024-09-30 22:08
Mg | EDS | K series | 1.28 | 0.801 | 0.00742 | 1.6003 | 0.0139 | 1.4248 | MgO | 2.6535 | 0.0231 | 0.05 | Forsterite | No | 2024-08-13 20:00
Al | EDS | K series | 7.53 | 0.801 | 0.0541 | 9.4088 | 0.0235 | 7.548 | Al2O3 | 17.7771 | 0.0443 | 0.24 | Al2O3 | Yes
Si | EDS | K series | 30.61 | 1.191 | 0.15873 | 25.7031 | 0.0366 | 19.8094 | SiO2 | 54.9864 | 0.0784 | 0.64 | Forsterite | No | 2024-08-13 20:00
P | EDS | K series | 0.12 | 0.915 | 0.00069 | 0.1347 | 0.0097 | 0.0941 | P2O5 | 0.3087 | 0.0221 | 0 | GaP | Yes
S | EDS | K series | 0.05 | 0.728 | 0.0004 | 0.0635 | 0.0081 | 0.0429 | SO3 | 0.1585 | 0.0203 | 0 | FeS2 | Yes
Cl | EDS | K series | 0.02 | 0.782 | 0.00016 | 0.0231 | 0.0077 | 0.0141 |  | 0 | 0.0077 | 0 | NaCl | Yes
K | EDS | K series | 0.59 | 1.018 | 0.00469 | 0.5798 | 0.01 | 0.3209 | K2O | 0.6984 | 0.012 | 0.01 | Orthoclase | No | 2024-10-02 19:44
Ca | EDS | K series | 9.37 | 0.994 | 0.08043 | 9.4275 | 0.024 | 5.0915 | CaO | 13.1907 | 0.0336 | 0.16 | Diopside | No | 2024-08-13 20:00
Ti | EDS | K series | 1.31 | 0.789 | 0.01313 | 1.6643 | 0.0158 | 0.7521 | TiO2 | 2.7761 | 0.0263 | 0.02 | Ti | Yes
Cr | EDS | K series | 0.05 | 0.816 | 0.00048 | 0.0592 | 0.0121 | 0.0246 | Cr2O3 | 0.0865 | 0.0177 | 0 | Cr | Yes
Mn | EDS | K series | 0.05 | 0.804 | 0.00048 | 0.0592 | 0.0139 | 0.0233 | MnO | 0.0765 | 0.0179 | 0 | Mn | Yes
Fe | EDS | K series | 3.23 | 0.907 | 0.02934 | 3.5586 | 0.0259 | 1.3793 | FeO | 4.5781 | 0.0334 | 0.04 | Fayalite | No | 2024-08-13 20:00
Total | [5 empty] | 99.7469 |  | 100 |  | 99.7238 |  | 1.24 (Cation sum)
AMG98_48g_C353_MIX_WDS
Element | Signal Type | Line | Apparent Concentration | Intensity Correction | k Ratio | Wt% | Wt% Sigma | Atomic % | Oxide | Oxide % | Oxide % Sigma | Number of Ions | Standard Name | Factory Standard | Standardization Date | Beam Current (nA)
O |  | K series |  |  |  | 45.6434 |  | 61.7712 |  |  |  | 2
Na | EDS | K series | 1.48 | 0.818 | 0.0058 | 1.8051 | 0.0185 | 1.7001 | Na2O | 2.4332 | 0.025 | 0.06 | Jadeite | No | 2024-09-30 22:08
Mg | EDS | K series | 1.28 | 0.801 | 0.00742 | 1.6003 | 0.0139 | 1.4252 | MgO | 2.6535 | 0.0231 | 0.05 | Forsterite | No | 2024-08-13 20:00
Al | EDS | K series | 7.53 | 0.801 | 0.0541 | 9.4087 | 0.0235 | 7.5502 | Al2O3 | 17.7771 | 0.0443 | 0.24 | Al2O3 | Yes
Si | EDS | K series | 30.61 | 1.191 | 0.15872 | 25.7041 | 0.0366 | 19.8159 | SiO2 | 54.9885 | 0.0784 | 0.64 | Forsterite | No | 2024-08-13 20:00
P | EDS | K series | 0.12 | 0.915 | 0.00069 | 0.1348 | 0.0097 | 0.0943 | P2O5 | 0.3089 | 0.0221 | 0 | GaP | Yes
S | WDS | Kα | 0.04 | 0.86 | 0.00034 | 0.0519 | 0.0024 | 0.0351 | SO3 | 0.1297 | 0.0059 | 0 | MAC - Pentlandite | No | 2024-11-19 10:32 | 99.911
Cl | EDS | K series | 0.02 | 0.782 | 0.00016 | 0.0232 | 0.0077 | 0.0142 |  | 0 | 0.0077 | 0 | NaCl | Yes
K | EDS | K series | 0.59 | 1.019 | 0.00469 | 0.5797 | 0.01 | 0.321 | K2O | 0.6983 | 0.012 | 0.01 | Orthoclase | No | 2024-10-02 19:44
Ca | EDS | K series | 9.37 | 0.994 | 0.08043 | 9.4273 | 0.024 | 5.0928 | CaO | 13.1905 | 0.0336 | 0.16 | Diopside | No | 2024-08-13 20:00
Ti | EDS | K series | 1.31 | 0.789 | 0.01313 | 1.6643 | 0.0158 | 0.7523 | TiO2 | 2.7761 | 0.0263 | 0.02 | Ti | Yes
Cr | EDS | K series | 0.05 | 0.816 | 0.00048 | 0.0591 | 0.0121 | 0.0246 | Cr2O3 | 0.0864 | 0.0177 | 0 | Cr | Yes
Mn | EDS | K series | 0.05 | 0.804 | 0.00048 | 0.0592 | 0.0139 | 0.0233 | MnO | 0.0765 | 0.0179 | 0 | Mn | Yes
Fe | EDS | K series | 3.23 | 0.907 | 0.02934 | 3.5586 | 0.0259 | 1.3797 | FeO | 4.5781 | 0.0334 | 0.04 | Fayalite | No | 2024-08-13 20:00
Total | [5 empty] | 99.7199 |  | 100 |  | 99.6968 |  | 1.24 (Cation sum)
KA79_c203b_MID_Nov22_redo2
Element | Signal Type | Line | Apparent Concentration | Intensity Correction | k Ratio | Wt% | Wt% Sigma | Atomic % | Oxide | Oxide % | Oxide % Sigma | Number of Ions | Standard Name | Factory Standard | Standardization Date | Beam Current (nA)
O |  | K series |  |  |  | 43.1475 |  | 60.7641 |  |  |  | 2
Na | EDS | K series | 0.79 | 0.777 | 0.00312 | 1.0232 | 0.0169 | 1.0028 | Na2O | 1.3793 | 0.0228 | 0.03 | Jadeite | No | 2024-09-30 22:08
Mg | EDS | K series | 5.61 | 0.777 | 0.03243 | 7.2174 | 0.0234 | 6.6888 | MgO | 11.967 | 0.0389 | 0.22 | Forsterite | No | 2024-08-13 20:00
Al | EDS | K series | 4.79 | 0.708 | 0.0344 | 6.7688 | 0.0219 | 5.6523 | Al2O3 | 12.7892 | 0.0414 | 0.19 | Al2O3 | Yes
Si | EDS | K series | 26.09 | 1.129 | 0.13527 | 23.0969 | 0.0357 | 18.5289 | SiO2 | 49.4109 | 0.0764 | 0.61 | Forsterite | No | 2024-08-13 20:00
P | EDS | K series | 0.07 | 0.905 | 0.00038 | 0.0751 | 0.0094 | 0.0546 | P2O5 | 0.172 | 0.0215 | 0 | GaP | Yes
S | EDS | K series | 0.09 | 0.723 | 0.00082 | 0.131 | 0.0084 | 0.0921 | SO3 | 0.3271 | 0.0211 | 0 | FeS2 | Yes
Cl | EDS | K series | 0.02 | 0.777 | 0.00018 | 0.0266 | 0.0079 | 0.0169 |  | 0 | 0.0079 | 0 | NaCl | Yes
K | EDS | K series | 0.28 | 1.014 | 0.00223 | 0.2764 | 0.0091 | 0.1593 | K2O | 0.3329 | 0.011 | 0.01 | Orthoclase | No | 2024-10-02 19:44
Ca | EDS | K series | 5.19 | 0.998 | 0.04456 | 5.2009 | 0.019 | 2.9237 | CaO | 7.277 | 0.0266 | 0.1 | Diopside | No | 2024-08-13 20:00
Ti | EDS | K series | 0.86 | 0.81 | 0.00861 | 1.0626 | 0.0141 | 0.4998 | TiO2 | 1.7724 | 0.0235 | 0.02 | Ti | Yes
Cr | EDS | K series | 0.02 | 0.841 | 0.00021 | 0.0245 | 0.012 | 0.0106 | Cr2O3 | 0.0358 | 0.0175 | 0 | Cr | Yes
Mn | EDS | K series | 0.11 | 0.815 | 0.00113 | 0.1387 | 0.0143 | 0.0569 | MnO | 0.1791 | 0.0185 | 0 | Mn | Yes
Fe | EDS | K series | 8.08 | 0.918 | 0.07343 | 8.7975 | 0.0357 | 3.5493 | FeO | 11.3178 | 0.046 | 0.12 | Fayalite | No | 2024-08-13 20:00
Total | [5 empty] | 96.9871 |  | 100 |  | 96.9605 |  | 1.29 (Cation sum)
KA79_c203b_MID_Nov22_redo2_WDS
Element | Signal Type | Line | Apparent Concentration | Intensity Correction | k Ratio | Wt% | Wt% Sigma | Atomic % | Oxide | Oxide % | Oxide % Sigma | Number of Ions | Standard Name | Factory Standard | Standardization Date | Beam Current (nA)
O |  | K series |  |  |  | 43.1627 |  | 60.7851 |  |  |  | 2
Na | EDS | K series | 0.79 | 0.777 | 0.00312 | 1.0232 | 0.0169 | 1.0028 | Na2O | 1.3793 | 0.0228 | 0.03 | Jadeite | No | 2024-09-30 22:08
Mg | EDS | K series | 5.61 | 0.777 | 0.03243 | 7.2173 | 0.0234 | 6.6886 | MgO | 11.9669 | 0.0389 | 0.22 | Forsterite | No | 2024-08-13 20:00
Al | EDS | K series | 4.79 | 0.708 | 0.0344 | 6.7689 | 0.0219 | 5.6523 | Al2O3 | 12.7893 | 0.0414 | 0.19 | Al2O3 | Yes
Si | EDS | K series | 26.09 | 1.129 | 0.13532 | 23.1065 | 0.0357 | 18.5364 | SiO2 | 49.4314 | 0.0763 | 0.61 | Forsterite | No | 2024-08-13 20:00
S | WDS | Kα | 0.18 | 0.855 | 0.00136 | 0.2055 | 0.0037 | 0.1444 | SO3 | 0.5132 | 0.0092 | 0 | MAC - Pentlandite | No | 2024-11-19 10:32 | 99.888
K | EDS | K series | 0.28 | 1.014 | 0.00223 | 0.2765 | 0.0091 | 0.1593 | K2O | 0.333 | 0.011 | 0.01 | Orthoclase | No | 2024-10-02 19:44
Ca | EDS | K series | 5.19 | 0.998 | 0.04457 | 5.2015 | 0.019 | 2.924 | CaO | 7.2778 | 0.0266 | 0.1 | Diopside | No | 2024-08-13 20:00
Ti | EDS | K series | 0.86 | 0.81 | 0.00861 | 1.0627 | 0.0141 | 0.4999 | TiO2 | 1.7727 | 0.0235 | 0.02 | Ti | Yes
Mn | EDS | K series | 0.11 | 0.815 | 0.00115 | 0.1407 | 0.0143 | 0.0577 | MnO | 0.1816 | 0.0184 | 0 | Mn | Yes
Fe | EDS | K series | 8.08 | 0.918 | 0.07343 | 8.7977 | 0.0357 | 3.5493 | FeO | 11.318 | 0.046 | 0.12 | Fayalite | No | 2024-08-13 20:00
Total | [5 empty] | 96.9632 |  | 100 |  | 96.9632 |  | 1.29 (Cation sum)
KA69_c209_MIB_Nov22_redo
Element | Signal Type | Line | Apparent Concentration | Intensity Correction | k Ratio | Wt% | Wt% Sigma | Atomic % | Oxide | Oxide % | Oxide % Sigma | Number of Ions | Standard Name | Factory Standard | Standardization Date | Beam Current (nA)
O |  | K series |  |  |  | 43.8585 |  | 60.7785 |  |  |  | 2
Na | EDS | K series | 1.31 | 0.748 | 0.00514 | 1.7479 | 0.0196 | 1.6856 | Na2O | 2.356 | 0.0264 | 0.06 | Jadeite | No | 2024-09-30 22:08
Mg | EDS | K series | 2.3 | 0.746 | 0.0133 | 3.0835 | 0.0178 | 2.812 | MgO | 5.1126 | 0.0294 | 0.09 | Forsterite | No | 2024-08-13 20:00
Al | EDS | K series | 5.61 | 0.74 | 0.04031 | 7.5905 | 0.0225 | 6.2372 | Al2O3 | 14.3417 | 0.0425 | 0.21 | Al2O3 | Yes
Si | EDS | K series | 26.36 | 1.16 | 0.13669 | 22.7168 | 0.0351 | 17.9327 | SiO2 | 48.5977 | 0.075 | 0.59 | Forsterite | No | 2024-08-13 20:00
P | EDS | K series | 0.08 | 0.938 | 0.00047 | 0.0897 | 0.0096 | 0.0642 | P2O5 | 0.2054 | 0.022 | 0 | GaP | Yes
S | EDS | K series | 0.2 | 0.744 | 0.00175 | 0.2723 | 0.0091 | 0.1883 | SO3 | 0.68 | 0.0227 | 0.01 | FeS2 | Yes
Cl | EDS | K series | 0.07 | 0.796 | 0.00059 | 0.0849 | 0.0082 | 0.0531 |  | 0 | 0.0082 | 0 | NaCl | Yes
K | EDS | K series | 0.45 | 1.035 | 0.00358 | 0.4358 | 0.0097 | 0.2471 | K2O | 0.5249 | 0.0116 | 0.01 | Orthoclase | No | 2024-10-02 19:44
Ca | EDS | K series | 9.79 | 1.01 | 0.08399 | 9.6862 | 0.0242 | 5.3581 | CaO | 13.5527 | 0.0339 | 0.18 | Diopside | No | 2024-08-13 20:00
Ti | EDS | K series | 1.82 | 0.802 | 0.01823 | 2.2733 | 0.0174 | 1.0522 | TiO2 | 3.792 | 0.0289 | 0.03 | Ti | Yes
Mn | EDS | K series | 0.12 | 0.811 | 0.00116 | 0.1434 | 0.0146 | 0.0579 | MnO | 0.1852 | 0.0189 | 0 | Mn | Yes
Fe | EDS | K series | 8.15 | 0.916 | 0.07409 | 8.8997 | 0.0361 | 3.5332 | FeO | 11.4493 | 0.0465 | 0.12 | Fayalite | No | 2024-08-13 20:00
Total | [5 empty] | 100.8825 |  | 100 |  | 100.7976 |  | 1.29 (Cation sum)
KA69_c209_MIB_Nov22_redo_WDS
Element | Signal Type | Line | Apparent Concentration | Intensity Correction | k Ratio | Wt% | Wt% Sigma | Atomic % | Oxide | Oxide % | Oxide % Sigma | Number of Ions | Standard Name | Factory Standard | Standardization Date | Beam Current (nA)
O |  | K series |  |  |  | 43.7382 |  | 60.7806 |  |  |  | 2
Na | EDS | K series | 1.31 | 0.748 | 0.00514 | 1.7484 | 0.0196 | 1.6909 | Na2O | 2.3568 | 0.0264 | 0.06 | Jadeite | No | 2024-09-30 22:08
Mg | EDS | K series | 2.3 | 0.746 | 0.0133 | 3.0848 | 0.0178 | 2.821 | MgO | 5.1149 | 0.0295 | 0.09 | Forsterite | No | 2024-08-13 20:00
Al | EDS | K series | 5.61 | 0.739 | 0.04031 | 7.5942 | 0.0225 | 6.2576 | Al2O3 | 14.3487 | 0.0425 | 0.21 | Al2O3 | Yes
Si | EDS | K series | 26.37 | 1.16 | 0.13675 | 22.7436 | 0.0351 | 18.0038 | SiO2 | 48.655 | 0.0751 | 0.59 | Forsterite | No | 2024-08-13 20:00
S | WDS | Kα | 0.22 | 0.877 | 0.00167 | 0.2472 | 0.004 | 0.1714 | SO3 | 0.6171 | 0.01 | 0.01 | MAC - Pentlandite | No | 2024-11-19 10:32 | 99.946
K | EDS | K series | 0.45 | 1.035 | 0.00358 | 0.4355 | 0.0097 | 0.2476 | K2O | 0.5246 | 0.0116 | 0.01 | Orthoclase | No | 2024-10-02 19:44
Ca | EDS | K series | 9.79 | 1.011 | 0.08399 | 9.6824 | 0.0242 | 5.371 | CaO | 13.5474 | 0.0338 | 0.18 | Diopside | No | 2024-08-13 20:00
Ti | EDS | K series | 1.82 | 0.802 | 0.01823 | 2.273 | 0.0174 | 1.055 | TiO2 | 3.7914 | 0.0289 | 0.03 | Ti | Yes
Mn | EDS | K series | 0.12 | 0.811 | 0.00116 | 0.1434 | 0.0146 | 0.058 | MnO | 0.1851 | 0.0188 | 0 | Mn | Yes
Fe | EDS | K series | 8.15 | 0.916 | 0.07409 | 8.8999 | 0.0361 | 3.5431 | FeO | 11.4496 | 0.0465 | 0.12 | Fayalite | No | 2024-08-13 20:00
Total | [5 empty] | 100.5906 |  | 100 |  | 100.5906 |  | 1.29 (Cation sum)
KA69_c202_MIA
Element | Signal Type | Line | Apparent Concentration | Intensity Correction | k Ratio | Wt% | Wt% Sigma | Atomic % | Oxide | Oxide % | Oxide % Sigma | Number of Ions | Standard Name | Factory Standard | Standardization Date | Beam Current (nA)
O |  | K series |  |  |  | 43.7229 |  | 60.8103 |  |  |  | 2
Na | EDS | K series | 1.67 | 0.774 | 0.00657 | 2.1604 | 0.0202 | 2.091 | Na2O | 2.9121 | 0.0273 | 0.07 | Jadeite | No | 2024-09-30 22:08
Mg | EDS | K series | 2.61 | 0.76 | 0.01508 | 3.4309 | 0.0181 | 3.1401 | MgO | 5.6887 | 0.03 | 0.1 | Forsterite | No | 2024-08-13 20:00
Al | EDS | K series | 6.09 | 0.744 | 0.04374 | 8.1807 | 0.0231 | 6.7465 | Al2O3 | 15.4568 | 0.0436 | 0.22 | Al2O3 | Yes
Si | EDS | K series | 26.97 | 1.152 | 0.13984 | 23.4124 | 0.0357 | 18.5489 | SiO2 | 50.0858 | 0.0763 | 0.61 | Forsterite | No | 2024-08-13 20:00
P | EDS | K series | 0.07 | 0.919 | 0.00039 | 0.075 | 0.0095 | 0.0539 | P2O5 | 0.1718 | 0.0217 | 0 | GaP | Yes
S | EDS | K series | 0.16 | 0.732 | 0.00137 | 0.2171 | 0.0088 | 0.1507 | SO3 | 0.5421 | 0.022 | 0 | FeS2 | Yes
Cl | EDS | K series | 0.03 | 0.785 | 0.0003 | 0.0433 | 0.008 | 0.0272 |  | 0 | 0.008 | 0 | NaCl | Yes
K | EDS | K series | 0.5 | 1.022 | 0.00397 | 0.4892 | 0.0098 | 0.2784 | K2O | 0.5893 | 0.0118 | 0.01 | Orthoclase | No | 2024-10-02 19:44
Ca | EDS | K series | 7.92 | 1.001 | 0.06796 | 7.9109 | 0.0223 | 4.392 | CaO | 11.0688 | 0.0313 | 0.14 | Diopside | No | 2024-08-13 20:00
Ti | EDS | K series | 0.91 | 0.802 | 0.00912 | 1.1373 | 0.0144 | 0.5283 | TiO2 | 1.897 | 0.024 | 0.02 | Ti | Yes
Mn | EDS | K series | 0.1 | 0.812 | 0.00098 | 0.1201 | 0.0142 | 0.0486 | MnO | 0.1551 | 0.0184 | 0 | Mn | Yes
Fe | EDS | K series | 7.32 | 0.916 | 0.06651 | 7.9915 | 0.0345 | 3.1841 | FeO | 10.2809 | 0.0444 | 0.1 | Fayalite | No | 2024-08-13 20:00
Total | [5 empty] | 98.8917 |  | 100 |  | 98.8484 |  | 1.29 (Cation sum)
KA69_c202_MIA_WDS
Element | Signal Type | Line | Apparent Concentration | Intensity Correction | k Ratio | Wt% | Wt% Sigma | Atomic % | Oxide | Oxide % | Oxide % Sigma | Number of Ions | Standard Name | Factory Standard | Standardization Date | Beam Current (nA)
O |  | K series |  |  |  | 43.7052 |  | 60.8055 |  |  |  | 2
Na | EDS | K series | 1.67 | 0.774 | 0.00657 | 2.1604 | 0.0202 | 2.0917 | Na2O | 2.9121 | 0.0273 | 0.07 | Jadeite | No | 2024-09-30 22:08
Mg | EDS | K series | 2.61 | 0.76 | 0.01508 | 3.4309 | 0.0181 | 3.1412 | MgO | 5.6888 | 0.03 | 0.1 | Forsterite | No | 2024-08-13 20:00
Al | EDS | K series | 6.09 | 0.744 | 0.04374 | 8.1809 | 0.0231 | 6.7488 | Al2O3 | 15.4571 | 0.0436 | 0.22 | Al2O3 | Yes
Si | EDS | K series | 26.97 | 1.152 | 0.13984 | 23.4138 | 0.0357 | 18.556 | SiO2 | 50.0887 | 0.0763 | 0.61 | Forsterite | No | 2024-08-13 20:00
P | EDS | K series | 0.07 | 0.919 | 0.00039 | 0.075 | 0.0095 | 0.0539 | P2O5 | 0.1718 | 0.0217 | 0 | GaP | Yes
S | WDS | Kα | 0.18 | 0.864 | 0.00136 | 0.2042 | 0.0038 | 0.1418 | SO3 | 0.5099 | 0.0095 | 0 | MAC - Pentlandite | No | 2024-11-19 10:32 | 99.935
Cl | EDS | K series | 0.03 | 0.785 | 0.0003 | 0.0433 | 0.008 | 0.0272 |  | 0 | 0.008 | 0 | NaCl | Yes
K | EDS | K series | 0.5 | 1.022 | 0.00397 | 0.4892 | 0.0098 | 0.2785 | K2O | 0.5892 | 0.0118 | 0.01 | Orthoclase | No | 2024-10-02 19:44
Ca | EDS | K series | 7.92 | 1.001 | 0.06796 | 7.9107 | 0.0223 | 4.3933 | CaO | 11.0685 | 0.0313 | 0.14 | Diopside | No | 2024-08-13 20:00
Ti | EDS | K series | 0.91 | 0.802 | 0.00912 | 1.1372 | 0.0144 | 0.5285 | TiO2 | 1.8969 | 0.024 | 0.02 | Ti | Yes
Mn | EDS | K series | 0.1 | 0.812 | 0.00098 | 0.1201 | 0.0142 | 0.0487 | MnO | 0.1551 | 0.0184 | 0 | Mn | Yes
Fe | EDS | K series | 7.32 | 0.916 | 0.06651 | 7.9915 | 0.0345 | 3.1851 | FeO | 10.2808 | 0.0444 | 0.1 | Fayalite | No | 2024-08-13 20:00
Total | [5 empty] | 98.8624 |  | 100 |  | 98.8191 |  | 1.29 (Cation sum)
KA69_c202_MIA_spot2
Element | Signal Type | Line | Apparent Concentration | Intensity Correction | k Ratio | Wt% | Wt% Sigma | Atomic % | Oxide | Oxide % | Oxide % Sigma | Number of Ions | Standard Name | Factory Standard | Standardization Date | Beam Current (nA)
O |  | K series |  |  |  | 43.8842 |  | 60.843 |  |  |  | 2
Na | EDS | K series | 1.59 | 0.767 | 0.00624 | 2.0724 | 0.02 | 1.9995 | Na2O | 2.7935 | 0.027 | 0.07 | Jadeite | No | 2024-09-30 22:08
Mg | EDS | K series | 2.12 | 0.757 | 0.01228 | 2.8074 | 0.017 | 2.5614 | MgO | 4.6549 | 0.0282 | 0.08 | Forsterite | No | 2024-08-13 20:00
Al | EDS | K series | 6.16 | 0.75 | 0.04423 | 8.2095 | 0.023 | 6.749 | Al2O3 | 15.5113 | 0.0434 | 0.22 | Al2O3 | Yes
Si | EDS | K series | 27.11 | 1.159 | 0.1406 | 23.3851 | 0.0355 | 18.4691 | SiO2 | 50.0275 | 0.076 | 0.61 | Forsterite | No | 2024-08-13 20:00
P | EDS | K series | 0.08 | 0.926 | 0.00043 | 0.0836 | 0.0095 | 0.0599 | P2O5 | 0.1917 | 0.0217 | 0 | GaP | Yes
S | EDS | K series | 0.17 | 0.736 | 0.00145 | 0.2283 | 0.0089 | 0.158 | SO3 | 0.5701 | 0.0221 | 0.01 | FeS2 | Yes
Cl | EDS | K series | 0.03 | 0.789 | 0.00029 | 0.0424 | 0.008 | 0.0265 |  | 0 | 0.008 | 0 | NaCl | Yes
K | EDS | K series | 0.48 | 1.027 | 0.00383 | 0.4691 | 0.0097 | 0.2661 | K2O | 0.5651 | 0.0117 | 0.01 | Orthoclase | No | 2024-10-02 19:44
Ca | EDS | K series | 9.14 | 1.004 | 0.07846 | 9.108 | 0.0236 | 5.0407 | CaO | 12.7437 | 0.033 | 0.17 | Diopside | No | 2024-08-13 20:00
Ti | EDS | K series | 1.03 | 0.8 | 0.01029 | 1.2868 | 0.0148 | 0.5959 | TiO2 | 2.1464 | 0.0247 | 0.02 | Ti | Yes
Mn | EDS | K series | 0.1 | 0.811 | 0.00101 | 0.1242 | 0.0143 | 0.0501 | MnO | 0.1603 | 0.0185 | 0 | Mn | Yes
Fe | EDS | K series | 7.33 | 0.915 | 0.0666 | 8.0085 | 0.0344 | 3.1809 | FeO | 10.3027 | 0.0443 | 0.1 | Fayalite | No | 2024-08-13 20:00
Total | [5 empty] | 99.7095 |  | 100 |  | 99.6671 |  | 1.29 (Cation sum)
KA69_c202_MIA_spot2_WDS
Element | Signal Type | Line | Apparent Concentration | Intensity Correction | k Ratio | Wt% | Wt% Sigma | Atomic % | Oxide | Oxide % | Oxide % Sigma | Number of Ions | Standard Name | Factory Standard | Standardization Date | Beam Current (nA)
O |  | K series |  |  |  | 43.8249 |  | 60.8269 |  |  |  | 2
Na | EDS | K series | 1.59 | 0.767 | 0.00624 | 2.0723 | 0.02 | 2.0016 | Na2O | 2.7934 | 0.027 | 0.07 | Jadeite | No | 2024-09-30 22:08
Mg | EDS | K series | 2.12 | 0.757 | 0.01228 | 2.8075 | 0.017 | 2.5643 | MgO | 4.655 | 0.0282 | 0.08 | Forsterite | No | 2024-08-13 20:00
Al | EDS | K series | 6.16 | 0.75 | 0.04423 | 8.2101 | 0.023 | 6.7568 | Al2O3 | 15.5124 | 0.0434 | 0.22 | Al2O3 | Yes
Si | EDS | K series | 27.11 | 1.159 | 0.1406 | 23.3892 | 0.0355 | 18.4924 | SiO2 | 50.0362 | 0.076 | 0.61 | Forsterite | No | 2024-08-13 20:00
P | EDS | K series | 0.08 | 0.926 | 0.00043 | 0.0838 | 0.0095 | 0.0601 | P2O5 | 0.192 | 0.0217 | 0 | GaP | Yes
S | WDS | Kα | 0.16 | 0.869 | 0.00124 | 0.1855 | 0.0036 | 0.1285 | SO3 | 0.4632 | 0.0091 | 0 | MAC - Pentlandite | No | 2024-11-19 10:32 | 99.934
Cl | EDS | K series | 0.03 | 0.789 | 0.00029 | 0.0424 | 0.008 | 0.0265 |  | 0 | 0.008 | 0 | NaCl | Yes
K | EDS | K series | 0.48 | 1.027 | 0.00383 | 0.469 | 0.0097 | 0.2663 | K2O | 0.5649 | 0.0117 | 0.01 | Orthoclase | No | 2024-10-02 19:44
Ca | EDS | K series | 9.14 | 1.004 | 0.07846 | 9.1072 | 0.0236 | 5.0457 | CaO | 12.7426 | 0.033 | 0.17 | Diopside | No | 2024-08-13 20:00
Ti | EDS | K series | 1.03 | 0.8 | 0.01029 | 1.2867 | 0.0148 | 0.5965 | TiO2 | 2.1462 | 0.0247 | 0.02 | Ti | Yes
Mn | EDS | K series | 0.1 | 0.811 | 0.00101 | 0.1241 | 0.0143 | 0.0502 | MnO | 0.1603 | 0.0185 | 0 | Mn | Yes
Fe | EDS | K series | 7.33 | 0.915 | 0.0666 | 8.0083 | 0.0344 | 3.1842 | FeO | 10.3025 | 0.0443 | 0.1 | Fayalite | No | 2024-08-13 20:00
Total | [5 empty] | 99.611 |  | 100 |  | 99.5686 |  | 1.29 (Cation sum)
KA69_c202_MID
Element | Signal Type | Line | Apparent Concentration | Intensity Correction | k Ratio | Wt% | Wt% Sigma | Atomic % | Oxide | Oxide % | Oxide % Sigma | Number of Ions | Standard Name | Factory Standard | Standardization Date | Beam Current (nA)
O |  | K series |  |  |  | 43.6869 |  | 60.744 |  |  |  | 2
Na | EDS | K series | 1.29 | 0.759 | 0.00508 | 1.7018 | 0.0193 | 1.6467 | Na2O | 2.294 | 0.026 | 0.05 | Jadeite | No | 2024-09-30 22:08
Mg | EDS | K series | 2.49 | 0.755 | 0.01441 | 3.2979 | 0.018 | 3.0176 | MgO | 5.4681 | 0.0298 | 0.1 | Forsterite | No | 2024-08-13 20:00
Al | EDS | K series | 5.76 | 0.743 | 0.04137 | 7.7497 | 0.0226 | 6.3893 | Al2O3 | 14.6425 | 0.0427 | 0.21 | Al2O3 | Yes
Si | EDS | K series | 26.48 | 1.16 | 0.13731 | 22.8193 | 0.0351 | 18.0741 | SiO2 | 48.817 | 0.0752 | 0.59 | Forsterite | No | 2024-08-13 20:00
P | EDS | K series | 0.11 | 0.934 | 0.00061 | 0.1162 | 0.0099 | 0.0834 | P2O5 | 0.2662 | 0.0226 | 0 | GaP | Yes
S | EDS | K series | 0.19 | 0.741 | 0.0016 | 0.2499 | 0.0091 | 0.1734 | SO3 | 0.6241 | 0.0227 | 0.01 | FeS2 | Yes
Cl | EDS | K series | 0.04 | 0.794 | 0.00035 | 0.0509 | 0.008 | 0.0319 |  | 0 | 0.008 | 0 | NaCl | Yes
K | EDS | K series | 0.44 | 1.032 | 0.00348 | 0.4242 | 0.0096 | 0.2414 | K2O | 0.511 | 0.0116 | 0.01 | Orthoclase | No | 2024-10-02 19:44
Ca | EDS | K series | 10.08 | 1.007 | 0.08647 | 10.0039 | 0.0245 | 5.5525 | CaO | 13.9973 | 0.0343 | 0.18 | Diopside | No | 2024-08-13 20:00
Ti | EDS | K series | 1.24 | 0.799 | 0.01244 | 1.5572 | 0.0156 | 0.7232 | TiO2 | 2.5975 | 0.0259 | 0.02 | Ti | Yes
Mn | EDS | K series | 0.12 | 0.81 | 0.00122 | 0.1511 | 0.0145 | 0.0612 | MnO | 0.1952 | 0.0187 | 0 | Mn | Yes
Fe | EDS | K series | 7.49 | 0.915 | 0.06807 | 8.187 | 0.0349 | 3.2611 | FeO | 10.5324 | 0.0449 | 0.11 | Fayalite | No | 2024-08-13 20:00
Total | [5 empty] | 99.9961 |  | 100 |  | 99.9453 |  | 1.29 (Cation sum)
KA69_c202_MID_WDS
Element | Signal Type | Line | Apparent Concentration | Intensity Correction | k Ratio | Wt% | Wt% Sigma | Atomic % | Oxide | Oxide % | Oxide % Sigma | Number of Ions | Standard Name | Factory Standard | Standardization Date | Beam Current (nA)
O |  | K series |  |  |  | 43.6692 |  | 60.7392 |  |  |  | 2
Na | EDS | K series | 1.29 | 0.759 | 0.00508 | 1.7018 | 0.0193 | 1.6473 | Na2O | 2.294 | 0.026 | 0.05 | Jadeite | No | 2024-09-30 22:08
Mg | EDS | K series | 2.49 | 0.755 | 0.01441 | 3.2979 | 0.018 | 3.0186 | MgO | 5.4682 | 0.0298 | 0.1 | Forsterite | No | 2024-08-13 20:00
Al | EDS | K series | 5.76 | 0.743 | 0.04137 | 7.7498 | 0.0226 | 6.3915 | Al2O3 | 14.6428 | 0.0427 | 0.21 | Al2O3 | Yes
Si | EDS | K series | 26.48 | 1.16 | 0.13731 | 22.8205 | 0.0352 | 18.081 | SiO2 | 48.8196 | 0.0752 | 0.6 | Forsterite | No | 2024-08-13 20:00
P | EDS | K series | 0.11 | 0.934 | 0.00061 | 0.1161 | 0.0099 | 0.0834 | P2O5 | 0.2661 | 0.0226 | 0 | GaP | Yes
S | WDS | Kα | 0.21 | 0.874 | 0.0016 | 0.2373 | 0.0039 | 0.1647 | SO3 | 0.5925 | 0.0098 | 0.01 | MAC - Pentlandite | No | 2024-11-19 10:32 | 99.932
Cl | EDS | K series | 0.04 | 0.794 | 0.00035 | 0.0509 | 0.008 | 0.0319 |  | 0 | 0.008 | 0 | NaCl | Yes
K | EDS | K series | 0.44 | 1.032 | 0.00348 | 0.4242 | 0.0096 | 0.2414 | K2O | 0.511 | 0.0116 | 0.01 | Orthoclase | No | 2024-10-02 19:44
Ca | EDS | K series | 10.08 | 1.007 | 0.08647 | 10.0037 | 0.0245 | 5.5542 | CaO | 13.9969 | 0.0343 | 0.18 | Diopside | No | 2024-08-13 20:00
Ti | EDS | K series | 1.24 | 0.799 | 0.01244 | 1.5572 | 0.0156 | 0.7234 | TiO2 | 2.5974 | 0.0259 | 0.02 | Ti | Yes
Mn | EDS | K series | 0.12 | 0.81 | 0.00122 | 0.1511 | 0.0145 | 0.0612 | MnO | 0.1952 | 0.0187 | 0 | Mn | Yes
Fe | EDS | K series | 7.49 | 0.915 | 0.06807 | 8.1869 | 0.0349 | 3.2622 | FeO | 10.5323 | 0.0449 | 0.11 | Fayalite | No | 2024-08-13 20:00
Total | [5 empty] | 99.9668 |  | 100 |  | 99.9159 |  | 1.29 (Cation sum)
KA71_c211_MI2
Element | Signal Type | Line | Apparent Concentration | Intensity Correction | k Ratio | Wt% | Wt% Sigma | Atomic % | Oxide | Oxide % | Oxide % Sigma | Number of Ions | Standard Name | Factory Standard | Standardization Date | Beam Current (nA)
O |  | K series |  |  |  | 41.9716 |  | 59.9078 |  |  |  | 1.97
Na | EDS | K series | 1.11 | 0.743 | 0.00435 | 1.4897 | 0.0188 | 1.4797 | Na2O | 2.008 | 0.0254 | 0.05 | Jadeite | No | 2024-09-30 22:08
Mg | EDS | K series | 2.44 | 0.745 | 0.0141 | 3.2731 | 0.018 | 3.0744 | MgO | 5.4271 | 0.0298 | 0.1 | Forsterite | No | 2024-08-13 20:00
Al | EDS | K series | 4.69 | 0.736 | 0.03368 | 6.3683 | 0.021 | 5.3898 | Al2O3 | 12.0324 | 0.0398 | 0.18 | Al2O3 | Yes
Si | EDS | K series | 25.92 | 1.176 | 0.13443 | 22.0433 | 0.0343 | 17.9229 | SiO2 | 47.157 | 0.0734 | 0.59 | Forsterite | No | 2024-08-13 20:00
P | EDS | K series | 0 | 0.951 | 0 | 0.0006 | 0.009 | 0.0004 | P2O5 | 0.0013 | 0.0207 | 0 | GaP | Yes
S | EDS | K series | 0.03 | 0.754 | 0.00024 | 0.0371 | 0.0081 | 0.0264 | SO3 | 0.0926 | 0.0203 | 0 | FeS2 | Yes
Cl | EDS | K series | 1.31 | 0.806 | 0.01141 | 1.6192 | 0.0123 | 1.043 |  | 0 | 0.0123 | 0.03 | NaCl | Yes
K | EDS | K series | 0.08 | 1.035 | 0.0006 | 0.0735 | 0.0084 | 0.0429 | K2O | 0.0886 | 0.0101 | 0 | Orthoclase | No | 2024-10-02 19:44
Ca | EDS | K series | 11.44 | 1.011 | 0.09821 | 11.3133 | 0.0258 | 6.4459 | CaO | 15.8293 | 0.0361 | 0.21 | Diopside | No | 2024-08-13 20:00
Ti | EDS | K series | 1.56 | 0.797 | 0.01559 | 1.9551 | 0.0166 | 0.9321 | TiO2 | 3.2611 | 0.0277 | 0.03 | Ti | Yes
Cr | EDS | K series | 0.06 | 0.831 | 0.00063 | 0.0755 | 0.0126 | 0.0331 | Cr2O3 | 0.1103 | 0.0183 | 0 | Cr | Yes
Mn | EDS | K series | 0.13 | 0.811 | 0.00129 | 0.159 | 0.0148 | 0.0661 | MnO | 0.2052 | 0.019 | 0 | Mn | Yes
Fe | EDS | K series | 8.14 | 0.915 | 0.07398 | 8.8909 | 0.0361 | 3.6355 | FeO | 11.4379 | 0.0464 | 0.12 | Fayalite | No | 2024-08-13 20:00
Total | [5 empty] | 99.27 |  | 100 |  | 97.6508 |  | 1.32 (Cation sum)
KA71_c211_MI2_WDS
Element | Signal Type | Line | Apparent Concentration | Intensity Correction | k Ratio | Wt% | Wt% Sigma | Atomic % | Oxide | Oxide % | Oxide % Sigma | Number of Ions | Standard Name | Factory Standard | Standardization Date | Beam Current (nA)
O |  | K series |  |  |  | 41.9767 |  | 59.9093 |  |  |  | 1.97
Na | EDS | K series | 1.11 | 0.743 | 0.00435 | 1.4897 | 0.0188 | 1.4796 | Na2O | 2.008 | 0.0254 | 0.05 | Jadeite | No | 2024-09-30 22:08
Mg | EDS | K series | 2.44 | 0.745 | 0.0141 | 3.2731 | 0.018 | 3.0741 | MgO | 5.427 | 0.0298 | 0.1 | Forsterite | No | 2024-08-13 20:00
Al | EDS | K series | 4.69 | 0.736 | 0.03368 | 6.3682 | 0.021 | 5.3892 | Al2O3 | 12.0323 | 0.0398 | 0.18 | Al2O3 | Yes
Si | EDS | K series | 25.92 | 1.176 | 0.13443 | 22.043 | 0.0343 | 17.9209 | SiO2 | 47.1562 | 0.0734 | 0.59 | Forsterite | No | 2024-08-13 20:00
P | EDS | K series | 0 | 0.951 | 0 | 0.0006 | 0.009 | 0.0004 | P2O5 | 0.0014 | 0.0207 | 0 | GaP | Yes
S | WDS | Kα | 0.04 | 0.888 | 0.00028 | 0.0408 | 0.0023 | 0.029 | SO3 | 0.1018 | 0.0057 | 0 | MAC - Pentlandite | No | 2024-11-19 10:32 | 99.958
Cl | EDS | K series | 1.31 | 0.806 | 0.01141 | 1.6193 | 0.0123 | 1.0429 |  | 0 | 0.0123 | 0.03 | NaCl | Yes
K | EDS | K series | 0.08 | 1.035 | 0.0006 | 0.0735 | 0.0084 | 0.0429 | K2O | 0.0885 | 0.0101 | 0 | Orthoclase | No | 2024-10-02 19:44
Ca | EDS | K series | 11.44 | 1.011 | 0.09821 | 11.3134 | 0.0258 | 6.4453 | CaO | 15.8295 | 0.0361 | 0.21 | Diopside | No | 2024-08-13 20:00
Ti | EDS | K series | 1.56 | 0.797 | 0.01559 | 1.9551 | 0.0166 | 0.932 | TiO2 | 3.2611 | 0.0277 | 0.03 | Ti | Yes
Cr | EDS | K series | 0.06 | 0.831 | 0.00063 | 0.0755 | 0.0126 | 0.0331 | Cr2O3 | 0.1103 | 0.0183 | 0 | Cr | Yes
Mn | EDS | K series | 0.13 | 0.811 | 0.00129 | 0.159 | 0.0148 | 0.0661 | MnO | 0.2052 | 0.0191 | 0 | Mn | Yes
Fe | EDS | K series | 8.14 | 0.915 | 0.07398 | 8.8909 | 0.0361 | 3.6352 | FeO | 11.4379 | 0.0464 | 0.12 | Fayalite | No | 2024-08-13 20:00
Total | [5 empty] | 99.2786 |  | 100 |  | 97.6593 |  | 1.32 (Cation sum)
KA71_c211_MI2_spot2
Element | Signal Type | Line | Apparent Concentration | Intensity Correction | k Ratio | Wt% | Wt% Sigma | Atomic % | Oxide | Oxide % | Oxide % Sigma | Number of Ions | Standard Name | Factory Standard | Standardization Date | Beam Current (nA)
O |  | K series |  |  |  | 42.0172 |  | 59.9663 |  |  |  | 1.97
Na | EDS | K series | 1.16 | 0.746 | 0.00454 | 1.549 | 0.019 | 1.5385 | Na2O | 2.088 | 0.0256 | 0.05 | Jadeite | No | 2024-09-30 22:08
Mg | EDS | K series | 2.22 | 0.746 | 0.01283 | 2.9733 | 0.0174 | 2.7925 | MgO | 4.93 | 0.0289 | 0.09 | Forsterite | No | 2024-08-13 20:00
Al | EDS | K series | 4.87 | 0.741 | 0.03496 | 6.569 | 0.0212 | 5.559 | Al2O3 | 12.4115 | 0.04 | 0.18 | Al2O3 | Yes
Si | EDS | K series | 26.04 | 1.178 | 0.13504 | 22.1081 | 0.0343 | 17.9736 | SiO2 | 47.2955 | 0.0734 | 0.59 | Forsterite | No | 2024-08-13 20:00
S | EDS | K series | 0.03 | 0.754 | 0.00028 | 0.0438 | 0.0081 | 0.0312 | SO3 | 0.1094 | 0.0203 | 0 | FeS2 | Yes
Cl | EDS | K series | 1.31 | 0.806 | 0.01144 | 1.624 | 0.0124 | 1.0459 |  | 0 | 0.0124 | 0.03 | NaCl | Yes
K | EDS | K series | 0.07 | 1.035 | 0.00055 | 0.0666 | 0.0084 | 0.0389 | K2O | 0.0802 | 0.0101 | 0 | Orthoclase | No | 2024-10-02 19:44
Ca | EDS | K series | 11.54 | 1.011 | 0.099 | 11.409 | 0.0258 | 6.4997 | CaO | 15.9633 | 0.0361 | 0.21 | Diopside | No | 2024-08-13 20:00
Ti | EDS | K series | 1.56 | 0.797 | 0.01562 | 1.9614 | 0.0167 | 0.935 | TiO2 | 3.2717 | 0.0278 | 0.03 | Ti | Yes
Cr | EDS | K series | 0.06 | 0.83 | 0.00064 | 0.0767 | 0.0125 | 0.0337 | Cr2O3 | 0.1121 | 0.0182 | 0 | Cr | Yes
Mn | EDS | K series | 0.13 | 0.81 | 0.00129 | 0.1595 | 0.0146 | 0.0663 | MnO | 0.2059 | 0.0189 | 0 | Mn | Yes
Fe | EDS | K series | 7.88 | 0.915 | 0.07159 | 8.6079 | 0.0356 | 3.5194 | FeO | 11.0738 | 0.0459 | 0.12 | Fayalite | No | 2024-08-13 20:00
Total | [5 empty] | 99.1655 |  | 100 |  | 97.5415 |  | 1.31 (Cation sum)
KA71_c211_MI2_spot2_WDS
Element | Signal Type | Line | Apparent Concentration | Intensity Correction | k Ratio | Wt% | Wt% Sigma | Atomic % | Oxide | Oxide % | Oxide % Sigma | Number of Ions | Standard Name | Factory Standard | Standardization Date | Beam Current (nA)
O |  | K series |  |  |  | 42.0141 |  | 59.9653 |  |  |  | 1.97
Na | EDS | K series | 1.16 | 0.746 | 0.00454 | 1.5491 | 0.019 | 1.5386 | Na2O | 2.0881 | 0.0256 | 0.05 | Jadeite | No | 2024-09-30 22:08
Mg | EDS | K series | 2.22 | 0.746 | 0.01283 | 2.9734 | 0.0174 | 2.7928 | MgO | 4.9302 | 0.0289 | 0.09 | Forsterite | No | 2024-08-13 20:00
Al | EDS | K series | 4.87 | 0.741 | 0.03496 | 6.569 | 0.0212 | 5.5594 | Al2O3 | 12.4117 | 0.04 | 0.18 | Al2O3 | Yes
Si | EDS | K series | 26.04 | 1.178 | 0.13504 | 22.1083 | 0.0343 | 17.9748 | SiO2 | 47.2961 | 0.0734 | 0.59 | Forsterite | No | 2024-08-13 20:00
P | EDS | K series | 0 | 0.951 | 0 | -0.0003 | 0.009 | -0.0002 | P2O5 | -0.0006 | 0.0207 | 0 | GaP | Yes
S | WDS | Kα | 0.04 | 0.888 | 0.00029 | 0.0416 | 0.0022 | 0.0297 | SO3 | 0.104 | 0.0056 | 0 | MAC - Pentlandite | No | 2024-11-19 10:32 | 99.978
Cl | EDS | K series | 1.31 | 0.806 | 0.01144 | 1.624 | 0.0124 | 1.046 |  | 0 | 0.0124 | 0.03 | NaCl | Yes
K | EDS | K series | 0.07 | 1.035 | 0.00055 | 0.0667 | 0.0084 | 0.0389 | K2O | 0.0803 | 0.0101 | 0 | Orthoclase | No | 2024-10-02 19:44
Ca | EDS | K series | 11.54 | 1.011 | 0.099 | 11.409 | 0.0258 | 6.5 | CaO | 15.9632 | 0.0361 | 0.21 | Diopside | No | 2024-08-13 20:00
Ti | EDS | K series | 1.56 | 0.797 | 0.01562 | 1.9614 | 0.0167 | 0.935 | TiO2 | 3.2716 | 0.0278 | 0.03 | Ti | Yes
Cr | EDS | K series | 0.06 | 0.83 | 0.00064 | 0.0769 | 0.0125 | 0.0338 | Cr2O3 | 0.1124 | 0.0182 | 0 | Cr | Yes
Mn | EDS | K series | 0.13 | 0.81 | 0.00129 | 0.1594 | 0.0146 | 0.0663 | MnO | 0.2059 | 0.0189 | 0 | Mn | Yes
Fe | EDS | K series | 7.88 | 0.915 | 0.07159 | 8.6078 | 0.0356 | 3.5196 | FeO | 11.0738 | 0.0459 | 0.12 | Fayalite | No | 2024-08-13 20:00
Total | [5 empty] | 99.1605 |  | 100 |  | 97.5365 |  | 1.31 (Cation sum)
KA71_c211_MI4
Element | Signal Type | Line | Apparent Concentration | Intensity Correction | k Ratio | Wt% | Wt% Sigma | Atomic % | Oxide | Oxide % | Oxide % Sigma | Number of Ions | Standard Name | Factory Standard | Standardization Date | Beam Current (nA)
O |  | K series |  |  |  | 43.2467 |  | 60.9556 |  |  |  | 2
Na | EDS | K series | 1.39 | 0.76 | 0.00546 | 1.8297 | 0.0195 | 1.7947 | Na2O | 2.4663 | 0.0262 | 0.06 | Jadeite | No | 2024-09-30 22:08
Mg | EDS | K series | 1.81 | 0.754 | 0.01046 | 2.3992 | 0.0162 | 2.2253 | MgO | 3.978 | 0.0268 | 0.07 | Forsterite | No | 2024-08-13 20:00
Al | EDS | K series | 5.39 | 0.754 | 0.03868 | 7.1456 | 0.0217 | 5.972 | Al2O3 | 13.5011 | 0.041 | 0.2 | Al2O3 | Yes
Si | EDS | K series | 27.64 | 1.18 | 0.14332 | 23.4174 | 0.0352 | 18.8019 | SiO2 | 50.0966 | 0.0754 | 0.62 | Forsterite | No | 2024-08-13 20:00
P | EDS | K series | 0.08 | 0.935 | 0.00044 | 0.0843 | 0.0094 | 0.0613 | P2O5 | 0.1931 | 0.0216 | 0 | GaP | Yes
S | EDS | K series | 0.12 | 0.742 | 0.00108 | 0.1683 | 0.0086 | 0.1183 | SO3 | 0.4201 | 0.0215 | 0 | FeS2 | Yes
Cl | EDS | K series | 0.02 | 0.795 | 0.00015 | 0.0217 | 0.0079 | 0.0138 |  | 0 | 0.0079 | 0 | NaCl | Yes
K | EDS | K series | 0.33 | 1.034 | 0.00262 | 0.3195 | 0.0092 | 0.1843 | K2O | 0.3849 | 0.0111 | 0.01 | Orthoclase | No | 2024-10-02 19:44
Ca | EDS | K series | 10.71 | 1.008 | 0.0919 | 10.623 | 0.0251 | 5.9769 | CaO | 14.8635 | 0.0351 | 0.2 | Diopside | No | 2024-08-13 20:00
Ti | EDS | K series | 1.35 | 0.796 | 0.01349 | 1.695 | 0.0159 | 0.798 | TiO2 | 2.8272 | 0.0266 | 0.03 | Ti | Yes
Mn | EDS | K series | 0.09 | 0.809 | 0.00094 | 0.1158 | 0.0145 | 0.0475 | MnO | 0.1496 | 0.0187 | 0 | Mn | Yes
Fe | EDS | K series | 6.9 | 0.913 | 0.0627 | 7.5541 | 0.0338 | 3.0503 | FeO | 9.7183 | 0.0435 | 0.1 | Fayalite | No | 2024-08-13 20:00
Total | [5 empty] | 98.6203 |  | 100 |  | 98.5986 |  | 1.28 (Cation sum)
KA71_c211_MI4_WDS
Element | Signal Type | Line | Apparent Concentration | Intensity Correction | k Ratio | Wt% | Wt% Sigma | Atomic % | Oxide | Oxide % | Oxide % Sigma | Number of Ions | Standard Name | Factory Standard | Standardization Date | Beam Current (nA)
O |  | K series |  |  |  | 43.2353 |  | 60.9526 |  |  |  | 2
Na | EDS | K series | 1.39 | 0.76 | 0.00546 | 1.8297 | 0.0195 | 1.7951 | Na2O | 2.4663 | 0.0262 | 0.06 | Jadeite | No | 2024-09-30 22:08
Mg | EDS | K series | 1.81 | 0.754 | 0.01046 | 2.3992 | 0.0162 | 2.2259 | MgO | 3.9781 | 0.0268 | 0.07 | Forsterite | No | 2024-08-13 20:00
Al | EDS | K series | 5.39 | 0.754 | 0.03868 | 7.1457 | 0.0217 | 5.9733 | Al2O3 | 13.5013 | 0.041 | 0.2 | Al2O3 | Yes
Si | EDS | K series | 27.64 | 1.18 | 0.14332 | 23.4181 | 0.0352 | 18.8065 | SiO2 | 50.0981 | 0.0754 | 0.62 | Forsterite | No | 2024-08-13 20:00
P | EDS | K series | 0.08 | 0.935 | 0.00044 | 0.0843 | 0.0094 | 0.0614 | P2O5 | 0.193 | 0.0217 | 0 | GaP | Yes
S | WDS | Kα | 0.14 | 0.875 | 0.00108 | 0.1601 | 0.0033 | 0.1126 | SO3 | 0.3998 | 0.0083 | 0 | MAC - Pentlandite | No | 2024-11-19 10:32 | 99.969
Cl | EDS | K series | 0.02 | 0.795 | 0.00015 | 0.0216 | 0.0079 | 0.0138 |  | 0 | 0.0079 | 0 | NaCl | Yes
K | EDS | K series | 0.33 | 1.034 | 0.00262 | 0.3195 | 0.0092 | 0.1843 | K2O | 0.3849 | 0.0111 | 0.01 | Orthoclase | No | 2024-10-02 19:44
Ca | EDS | K series | 10.71 | 1.008 | 0.0919 | 10.6228 | 0.0251 | 5.978 | CaO | 14.8632 | 0.0351 | 0.2 | Diopside | No | 2024-08-13 20:00
Ti | EDS | K series | 1.35 | 0.796 | 0.01349 | 1.695 | 0.0159 | 0.7981 | TiO2 | 2.8272 | 0.0266 | 0.03 | Ti | Yes
Mn | EDS | K series | 0.09 | 0.809 | 0.00094 | 0.1158 | 0.0145 | 0.0475 | MnO | 0.1495 | 0.0187 | 0 | Mn | Yes
Fe | EDS | K series | 6.9 | 0.913 | 0.0627 | 7.5541 | 0.0338 | 3.0509 | FeO | 9.7182 | 0.0435 | 0.1 | Fayalite | No | 2024-08-13 20:00
Total | [5 empty] | 98.6012 |  | 100 |  | 98.5796 |  | 1.28 (Cation sum)
KA71_c203x4_MI1
Element | Signal Type | Line | Apparent Concentration | Intensity Correction | k Ratio | Wt% | Wt% Sigma | Atomic % | Oxide | Oxide % | Oxide % Sigma | Number of Ions | Standard Name | Factory Standard | Standardization Date | Beam Current (nA)
O |  | K series |  |  |  | 42.8781 |  | 60.1639 |  |  |  | 2
Na | EDS | K series | 1.28 | 0.759 | 0.00501 | 1.682 | 0.0192 | 1.6424 | Na2O | 2.2673 | 0.0259 | 0.05 | Jadeite | No | 2024-09-30 22:08
Mg | EDS | K series | 4.04 | 0.755 | 0.02335 | 5.3529 | 0.0213 | 4.9426 | MgO | 8.8754 | 0.0352 | 0.16 | Forsterite | No | 2024-08-13 20:00
Al | EDS | K series | 4.83 | 0.717 | 0.03466 | 6.7302 | 0.0217 | 5.5995 | Al2O3 | 12.7163 | 0.0411 | 0.19 | Al2O3 | Yes
Si | EDS | K series | 25.06 | 1.146 | 0.12993 | 21.8629 | 0.0346 | 17.4747 | SiO2 | 46.7709 | 0.074 | 0.58 | Forsterite | No | 2024-08-13 20:00
P | EDS | K series | 0.09 | 0.935 | 0.00051 | 0.0974 | 0.0095 | 0.0706 | P2O5 | 0.2232 | 0.0218 | 0 | GaP | Yes
S | EDS | K series | 0.14 | 0.742 | 0.00123 | 0.1928 | 0.0087 | 0.135 | SO3 | 0.4814 | 0.0218 | 0 | FeS2 | Yes
Cl | EDS | K series | 0.03 | 0.795 | 0.00029 | 0.0414 | 0.008 | 0.0262 |  | 0 | 0.008 | 0 | NaCl | Yes
K | EDS | K series | 0.57 | 1.033 | 0.00454 | 0.5527 | 0.0099 | 0.3173 | K2O | 0.6658 | 0.012 | 0.01 | Orthoclase | No | 2024-10-02 19:44
Ca | EDS | K series | 9.73 | 1.008 | 0.08347 | 9.6517 | 0.0242 | 5.4059 | CaO | 13.5044 | 0.0338 | 0.18 | Diopside | No | 2024-08-13 20:00
Ti | EDS | K series | 1.14 | 0.8 | 0.01144 | 1.43 | 0.0152 | 0.6702 | TiO2 | 2.3853 | 0.0254 | 0.02 | Ti | Yes
Cr | EDS | K series | 0.05 | 0.833 | 0.00052 | 0.0621 | 0.0124 | 0.0268 | Cr2O3 | 0.0908 | 0.0181 | 0 | Cr | Yes
Mn | EDS | K series | 0.12 | 0.811 | 0.00116 | 0.1427 | 0.0145 | 0.0583 | MnO | 0.1843 | 0.0187 | 0 | Mn | Yes
Fe | EDS | K series | 7.9 | 0.916 | 0.07177 | 8.6237 | 0.0356 | 3.4665 | FeO | 11.0942 | 0.0458 | 0.12 | Fayalite | No | 2024-08-13 20:00
Total | [5 empty] | 99.3006 |  | 100 |  | 99.2592 |  | 1.32 (Cation sum)
KA71_c203x4_MI1_WDS
Element | Signal Type | Line | Apparent Concentration | Intensity Correction | k Ratio | Wt% | Wt% Sigma | Atomic % | Oxide | Oxide % | Oxide % Sigma | Number of Ions | Standard Name | Factory Standard | Standardization Date | Beam Current (nA)
O |  | K series |  |  |  | 42.8544 |  | 60.1571 |  |  |  | 2
Na | EDS | K series | 1.28 | 0.759 | 0.00501 | 1.682 | 0.0192 | 1.6431 | Na2O | 2.2673 | 0.0259 | 0.05 | Jadeite | No | 2024-09-30 22:08
Mg | EDS | K series | 4.04 | 0.755 | 0.02335 | 5.3529 | 0.0213 | 4.9449 | MgO | 8.8755 | 0.0352 | 0.16 | Forsterite | No | 2024-08-13 20:00
Al | EDS | K series | 4.83 | 0.717 | 0.03466 | 6.7305 | 0.0217 | 5.6022 | Al2O3 | 12.7168 | 0.0411 | 0.19 | Al2O3 | Yes
Si | EDS | K series | 25.06 | 1.146 | 0.12993 | 21.8646 | 0.0346 | 17.4838 | SiO2 | 46.7746 | 0.074 | 0.58 | Forsterite | No | 2024-08-13 20:00
P | EDS | K series | 0.09 | 0.935 | 0.00051 | 0.0974 | 0.0095 | 0.0706 | P2O5 | 0.2231 | 0.0218 | 0 | GaP | Yes
S | WDS | Kα | 0.15 | 0.875 | 0.00119 | 0.1755 | 0.0035 | 0.123 | SO3 | 0.4383 | 0.0087 | 0 | MAC - Pentlandite | No | 2024-11-19 10:32 | 99.916
Cl | EDS | K series | 0.03 | 0.795 | 0.00029 | 0.0413 | 0.008 | 0.0262 |  | 0 | 0.008 | 0 | NaCl | Yes
K | EDS | K series | 0.57 | 1.033 | 0.00454 | 0.5527 | 0.0099 | 0.3174 | K2O | 0.6658 | 0.012 | 0.01 | Orthoclase | No | 2024-10-02 19:44
Ca | EDS | K series | 9.73 | 1.008 | 0.08347 | 9.6513 | 0.0242 | 5.4081 | CaO | 13.5039 | 0.0338 | 0.18 | Diopside | No | 2024-08-13 20:00
Ti | EDS | K series | 1.14 | 0.8 | 0.01145 | 1.43 | 0.0152 | 0.6705 | TiO2 | 2.3853 | 0.0254 | 0.02 | Ti | Yes
Cr | EDS | K series | 0.05 | 0.833 | 0.00052 | 0.0621 | 0.0124 | 0.0268 | Cr2O3 | 0.0908 | 0.0181 | 0 | Cr | Yes
Mn | EDS | K series | 0.12 | 0.811 | 0.00116 | 0.1427 | 0.0145 | 0.0583 | MnO | 0.1843 | 0.0187 | 0 | Mn | Yes
Fe | EDS | K series | 7.9 | 0.916 | 0.07177 | 8.6237 | 0.0356 | 3.468 | FeO | 11.0942 | 0.0458 | 0.12 | Fayalite | No | 2024-08-13 20:00
Total | [5 empty] | 99.2612 |  | 100 |  | 99.2198 |  | 1.32 (Cation sum)
KA79_c203a_MIA
Element | Signal Type | Line | Apparent Concentration | Intensity Correction | k Ratio | Wt% | Wt% Sigma | Atomic % | Oxide | Oxide % | Oxide % Sigma | Number of Ions | Standard Name | Factory Standard | Standardization Date | Beam Current (nA)
O |  | K series |  |  |  | 43.7768 |  | 61.2039 |  |  |  | 2
Na | EDS | K series | 1.45 | 0.792 | 0.00571 | 1.8372 | 0.0231 | 1.7875 | Na2O | 2.4765 | 0.0311 | 0.06 | Jadeite | No | 2024-09-30 22:08
Mg | EDS | K series | 2 | 0.779 | 0.01159 | 2.5711 | 0.0197 | 2.3655 | MgO | 4.2631 | 0.0326 | 0.08 | Forsterite | No | 2024-08-13 20:00
Al | EDS | K series | 6.19 | 0.77 | 0.04443 | 8.0327 | 0.0273 | 6.6591 | Al2O3 | 15.1772 | 0.0516 | 0.22 | Al2O3 | Yes
Si | EDS | K series | 28.24 | 1.181 | 0.14642 | 23.9151 | 0.0433 | 19.0462 | SiO2 | 51.1612 | 0.0926 | 0.62 | Forsterite | No | 2024-08-13 20:00
P | EDS | K series | 0.11 | 0.926 | 0.0006 | 0.1155 | 0.0115 | 0.0834 | P2O5 | 0.2647 | 0.0264 | 0 | GaP | Yes
S | EDS | K series | 0.09 | 0.736 | 0.0008 | 0.1267 | 0.0102 | 0.0884 | SO3 | 0.3163 | 0.0255 | 0 | FeS2 | Yes
Cl | EDS | K series | 0.05 | 0.789 | 0.00044 | 0.0642 | 0.0097 | 0.0405 |  | 0 | 0.0097 | 0 | NaCl | Yes
K | EDS | K series | 0.45 | 1.026 | 0.00357 | 0.438 | 0.0117 | 0.2506 | K2O | 0.5276 | 0.014 | 0.01 | Orthoclase | No | 2024-10-02 19:44
Ca | EDS | K series | 9.87 | 1.001 | 0.08473 | 9.8636 | 0.0297 | 5.5047 | CaO | 13.8009 | 0.0415 | 0.18 | Diopside | No | 2024-08-13 20:00
Ti | EDS | K series | 1.34 | 0.792 | 0.0134 | 1.6911 | 0.0194 | 0.7897 | TiO2 | 2.8207 | 0.0324 | 0.03 | Ti | Yes
Mn | EDS | K series | 0.07 | 0.806 | 0.00066 | 0.082 | 0.0171 | 0.0334 | MnO | 0.1059 | 0.0221 | 0 | Mn | Yes
Fe | EDS | K series | 4.88 | 0.91 | 0.04434 | 5.3607 | 0.0363 | 2.1471 | FeO | 6.8964 | 0.0467 | 0.07 | Fayalite | No | 2024-08-13 20:00
Total | [5 empty] | 97.8747 |  | 100 |  | 97.8105 |  | 1.27 (Cation sum)
KA79_c203a_MIA
Element | Signal Type | Line | Apparent Concentration | Intensity Correction | k Ratio | Wt% | Wt% Sigma | Atomic % | Oxide | Oxide % | Oxide % Sigma | Number of Ions | Standard Name | Factory Standard | Standardization Date | Beam Current (nA)
O |  | K series |  |  |  | 43.7587 |  | 61.1991 |  |  |  | 2
Na | EDS | K series | 1.45 | 0.792 | 0.00571 | 1.8371 | 0.0231 | 1.788 | Na2O | 2.4764 | 0.0311 | 0.06 | Jadeite | No | 2024-09-30 22:08
Mg | EDS | K series | 2 | 0.779 | 0.01159 | 2.5711 | 0.0197 | 2.3663 | MgO | 4.2631 | 0.0326 | 0.08 | Forsterite | No | 2024-08-13 20:00
Al | EDS | K series | 6.19 | 0.77 | 0.04443 | 8.0328 | 0.0273 | 6.6614 | Al2O3 | 15.1773 | 0.0516 | 0.22 | Al2O3 | Yes
Si | EDS | K series | 28.24 | 1.181 | 0.14642 | 23.9163 | 0.0433 | 19.0536 | SiO2 | 51.1637 | 0.0926 | 0.62 | Forsterite | No | 2024-08-13 20:00
P | EDS | K series | 0.11 | 0.926 | 0.0006 | 0.1155 | 0.0115 | 0.0834 | P2O5 | 0.2646 | 0.0264 | 0 | GaP | Yes
S | WDS | Kα | 0.1 | 0.868 | 0.00076 | 0.1137 | 0.003 | 0.0794 | SO3 | 0.284 | 0.0075 | 0 | MAC - Pentlandite | No | 2024-11-19 10:32 | 100.039
Cl | EDS | K series | 0.05 | 0.789 | 0.00044 | 0.0643 | 0.0097 | 0.0406 |  | 0 | 0.0097 | 0 | NaCl | Yes
K | EDS | K series | 0.45 | 1.026 | 0.00357 | 0.438 | 0.0117 | 0.2506 | K2O | 0.5276 | 0.014 | 0.01 | Orthoclase | No | 2024-10-02 19:44
Ca | EDS | K series | 9.87 | 1.001 | 0.08473 | 9.8633 | 0.0297 | 5.5064 | CaO | 13.8004 | 0.0415 | 0.18 | Diopside | No | 2024-08-13 20:00
Ti | EDS | K series | 1.34 | 0.792 | 0.0134 | 1.6911 | 0.0194 | 0.7899 | TiO2 | 2.8207 | 0.0324 | 0.03 | Ti | Yes
Mn | EDS | K series | 0.07 | 0.806 | 0.00066 | 0.082 | 0.0171 | 0.0334 | MnO | 0.1059 | 0.0221 | 0 | Mn | Yes
Fe | EDS | K series | 4.88 | 0.91 | 0.04434 | 5.3607 | 0.0363 | 2.1478 | FeO | 6.8964 | 0.0467 | 0.07 | Fayalite | No | 2024-08-13 20:00
Total | [5 empty] | 97.8444 |  | 100 |  | 97.7802 |  | 1.27 (Cation sum)
KA79_c207_MIA
Element | Signal Type | Line | Apparent Concentration | Intensity Correction | k Ratio | Wt% | Wt% Sigma | Atomic % | Oxide | Oxide % | Oxide % Sigma | Number of Ions | Standard Name | Factory Standard | Standardization Date | Beam Current (nA)
O |  | K series |  |  |  | 44.1036 |  | 61.1971 |  |  |  | 2
Na | EDS | K series | 1.45 | 0.789 | 0.00571 | 1.8424 | 0.0233 | 1.7791 | Na2O | 2.4835 | 0.0314 | 0.06 | Jadeite | No | 2024-09-30 22:08
Mg | EDS | K series | 1.9 | 0.778 | 0.011 | 2.4466 | 0.0195 | 2.2341 | MgO | 4.0567 | 0.0323 | 0.07 | Forsterite | No | 2024-08-13 20:00
Al | EDS | K series | 6.42 | 0.771 | 0.04613 | 8.3322 | 0.0278 | 6.8554 | Al2O3 | 15.743 | 0.0525 | 0.22 | Al2O3 | Yes
Si | EDS | K series | 28 | 1.178 | 0.14519 | 23.7681 | 0.0433 | 18.7869 | SiO2 | 50.8468 | 0.0926 | 0.61 | Forsterite | No | 2024-08-13 20:00
P | EDS | K series | 0.12 | 0.929 | 0.00069 | 0.133 | 0.0117 | 0.0953 | P2O5 | 0.3048 | 0.0268 | 0 | GaP | Yes
S | EDS | K series | 0.11 | 0.737 | 0.00092 | 0.1453 | 0.0104 | 0.1006 | SO3 | 0.3627 | 0.0259 | 0 | FeS2 | Yes
Cl | EDS | K series | 0.07 | 0.79 | 0.0006 | 0.0869 | 0.0098 | 0.0544 |  | 0 | 0.0098 | 0 | NaCl | Yes
K | EDS | K series | 0.48 | 1.027 | 0.00382 | 0.468 | 0.0118 | 0.2657 | K2O | 0.5638 | 0.0142 | 0.01 | Orthoclase | No | 2024-10-02 19:44
Ca | EDS | K series | 10 | 1.002 | 0.08578 | 9.9748 | 0.0298 | 5.5249 | CaO | 13.9564 | 0.0417 | 0.18 | Diopside | No | 2024-08-13 20:00
Ti | EDS | K series | 1.56 | 0.793 | 0.01561 | 1.9686 | 0.0201 | 0.9124 | TiO2 | 3.2836 | 0.0336 | 0.03 | Ti | Yes
Mn | EDS | K series | 0.07 | 0.806 | 0.00071 | 0.0881 | 0.017 | 0.0356 | MnO | 0.1137 | 0.0219 | 0 | Mn | Yes
Fe | EDS | K series | 4.94 | 0.91 | 0.04492 | 5.4301 | 0.0364 | 2.1585 | FeO | 6.9857 | 0.0469 | 0.07 | Fayalite | No | 2024-08-13 20:00
Total | [5 empty] | 98.7875 |  | 100 |  | 98.7006 |  | 1.27 (Cation sum)
KA79_c207_MIA_WDS
Element | Signal Type | Line | Apparent Concentration | Intensity Correction | k Ratio | Wt% | Wt% Sigma | Atomic % | Oxide | Oxide % | Oxide % Sigma | Number of Ions | Standard Name | Factory Standard | Standardization Date | Beam Current (nA)
O |  | K series |  |  |  | 44.0913 |  | 61.194 |  |  |  | 2
Na | EDS | K series | 1.45 | 0.789 | 0.00571 | 1.8424 | 0.0233 | 1.7794 | Na2O | 2.4834 | 0.0314 | 0.06 | Jadeite | No | 2024-09-30 22:08
Mg | EDS | K series | 1.9 | 0.778 | 0.011 | 2.4466 | 0.0195 | 2.2346 | MgO | 4.0567 | 0.0323 | 0.07 | Forsterite | No | 2024-08-13 20:00
Al | EDS | K series | 6.42 | 0.771 | 0.04613 | 8.3322 | 0.0278 | 6.857 | Al2O3 | 15.7431 | 0.0525 | 0.22 | Al2O3 | Yes
Si | EDS | K series | 28 | 1.178 | 0.14519 | 23.7689 | 0.0433 | 18.7917 | SiO2 | 50.8484 | 0.0926 | 0.61 | Forsterite | No | 2024-08-13 20:00
P | EDS | K series | 0.12 | 0.928 | 0.00069 | 0.1331 | 0.0117 | 0.0954 | P2O5 | 0.3049 | 0.0268 | 0 | GaP | Yes
S | WDS | Kα | 0.12 | 0.869 | 0.00092 | 0.1365 | 0.0032 | 0.0945 | SO3 | 0.3408 | 0.0079 | 0 | MAC - Pentlandite | No | 2024-11-19 10:32 | 100.062
Cl | EDS | K series | 0.07 | 0.79 | 0.0006 | 0.0868 | 0.0098 | 0.0544 |  | 0 | 0.0098 | 0 | NaCl | Yes
K | EDS | K series | 0.48 | 1.027 | 0.00382 | 0.468 | 0.0118 | 0.2658 | K2O | 0.5638 | 0.0142 | 0.01 | Orthoclase | No | 2024-10-02 19:44
Ca | EDS | K series | 10 | 1.002 | 0.08578 | 9.9745 | 0.0298 | 5.526 | CaO | 13.9561 | 0.0417 | 0.18 | Diopside | No | 2024-08-13 20:00
Ti | EDS | K series | 1.56 | 0.793 | 0.01561 | 1.9685 | 0.0201 | 0.9126 | TiO2 | 3.2836 | 0.0336 | 0.03 | Ti | Yes
Mn | EDS | K series | 0.07 | 0.806 | 0.00071 | 0.0882 | 0.017 | 0.0356 | MnO | 0.1139 | 0.0219 | 0 | Mn | Yes
Fe | EDS | K series | 4.94 | 0.91 | 0.04492 | 5.43 | 0.0364 | 2.159 | FeO | 6.9855 | 0.0469 | 0.07 | Fayalite | No | 2024-08-13 20:00
Total | [5 empty] | 98.7671 |  | 100 |  | 98.6802 |  | 1.27 (Cation sum)
KA611_c214_MIA_r2
Element | Signal Type | Line | Apparent Concentration | Intensity Correction | k Ratio | Wt% | Wt% Sigma | Atomic % | Oxide | Oxide % | Oxide % Sigma | Number of Ions | Standard Name | Factory Standard | Standardization Date | Beam Current (nA)
O |  | K series |  |  |  | 42.8431 |  | 60.52 |  |  |  | 2
Na | EDS | K series | 1.65 | 0.765 | 0.0065 | 2.1615 | 0.0248 | 2.1248 | Na2O | 2.9136 | 0.0334 | 0.07 | Jadeite | No | 2024-09-30 22:08
Mg | EDS | K series | 2.12 | 0.754 | 0.01223 | 2.8067 | 0.0207 | 2.6091 | MgO | 4.6537 | 0.0343 | 0.09 | Forsterite | No | 2024-08-13 20:00
Al | EDS | K series | 6.06 | 0.748 | 0.04355 | 8.1105 | 0.0279 | 6.7934 | Al2O3 | 15.3243 | 0.0527 | 0.22 | Al2O3 | Yes
Si | EDS | K series | 25.25 | 1.158 | 0.13096 | 21.8164 | 0.042 | 17.5551 | SiO2 | 46.6715 | 0.0898 | 0.58 | Forsterite | No | 2024-08-13 20:00
P | EDS | K series | 0.13 | 0.94 | 0.00072 | 0.1374 | 0.0118 | 0.1002 | P2O5 | 0.3147 | 0.0271 | 0 | GaP | Yes
S | EDS | K series | 0.2 | 0.745 | 0.00176 | 0.2738 | 0.0109 | 0.193 | SO3 | 0.6838 | 0.0272 | 0.01 | FeS2 | Yes
Cl | EDS | K series | 0.03 | 0.797 | 0.00029 | 0.0415 | 0.0097 | 0.0265 |  | 0 | 0.0097 | 0 | NaCl | Yes
K | EDS | K series | 0.73 | 1.035 | 0.0058 | 0.7058 | 0.0127 | 0.4079 | K2O | 0.8502 | 0.0153 | 0.01 | Orthoclase | No | 2024-10-02 19:44
Ca | EDS | K series | 10.28 | 1.007 | 0.08823 | 10.2083 | 0.0301 | 5.7562 | CaO | 14.2832 | 0.0421 | 0.19 | Diopside | No | 2024-08-13 20:00
Ti | EDS | K series | 1.35 | 0.797 | 0.01346 | 1.6887 | 0.0193 | 0.7968 | TiO2 | 2.8169 | 0.0322 | 0.03 | Ti | Yes
Cr | EDS | K series | 0.18 | 0.828 | 0.00183 | 0.2205 | 0.0157 | 0.0958 | Cr2O3 | 0.3222 | 0.0229 | 0 | Cr | Yes
Mn | EDS | K series | 0.1 | 0.81 | 0.001 | 0.1239 | 0.0175 | 0.051 | MnO | 0.16 | 0.0227 | 0 | Mn | Yes
Fe | EDS | K series | 6.7 | 0.913 | 0.06094 | 7.3395 | 0.0406 | 2.9702 | FeO | 9.4422 | 0.0522 | 0.1 | Fayalite | No | 2024-08-13 20:00
Total | [5 empty] | 98.4777 |  | 100 |  | 98.4362 |  | 1.30 (Cation sum)
KA611_c214_MIA_r2_WDS
Element | Signal Type | Line | Apparent Concentration | Intensity Correction | k Ratio | Wt% | Wt% Sigma | Atomic % | Oxide | Oxide % | Oxide % Sigma | Number of Ions | Standard Name | Factory Standard | Standardization Date | Beam Current (nA)
O |  | K series |  |  |  | 42.7741 |  | 60.5006 |  |  |  | 2
Na | EDS | K series | 1.65 | 0.765 | 0.0065 | 2.1615 | 0.0248 | 2.1276 | Na2O | 2.9136 | 0.0334 | 0.07 | Jadeite | No | 2024-09-30 22:08
Mg | EDS | K series | 2.12 | 0.754 | 0.01223 | 2.8066 | 0.0207 | 2.6124 | MgO | 4.6536 | 0.0343 | 0.09 | Forsterite | No | 2024-08-13 20:00
Al | EDS | K series | 6.06 | 0.748 | 0.04355 | 8.1113 | 0.0279 | 6.8028 | Al2O3 | 15.3258 | 0.0527 | 0.22 | Al2O3 | Yes
Si | EDS | K series | 25.25 | 1.157 | 0.13096 | 21.821 | 0.042 | 17.5815 | SiO2 | 46.6814 | 0.0898 | 0.58 | Forsterite | No | 2024-08-13 20:00
P | EDS | K series | 0.13 | 0.939 | 0.00072 | 0.1373 | 0.0118 | 0.1003 | P2O5 | 0.3147 | 0.0271 | 0 | GaP | Yes
S | WDS | Kα | 0.2 | 0.878 | 0.00152 | 0.2241 | 0.004 | 0.1582 | SO3 | 0.5596 | 0.0099 | 0.01 | MAC - Pentlandite | No | 2024-11-19 10:32 | 100.058
Cl | EDS | K series | 0.03 | 0.797 | 0.00029 | 0.0415 | 0.0097 | 0.0265 |  | 0 | 0.0097 | 0 | NaCl | Yes
K | EDS | K series | 0.73 | 1.035 | 0.0058 | 0.7057 | 0.0127 | 0.4084 | K2O | 0.8501 | 0.0153 | 0.01 | Orthoclase | No | 2024-10-02 19:44
Ca | EDS | K series | 10.28 | 1.007 | 0.08823 | 10.2072 | 0.0301 | 5.763 | CaO | 14.2817 | 0.0421 | 0.19 | Diopside | No | 2024-08-13 20:00
Ti | EDS | K series | 1.35 | 0.797 | 0.01346 | 1.6887 | 0.0193 | 0.7978 | TiO2 | 2.8168 | 0.0322 | 0.03 | Ti | Yes
Cr | EDS | K series | 0.18 | 0.828 | 0.00183 | 0.2204 | 0.0157 | 0.0959 | Cr2O3 | 0.3222 | 0.0229 | 0 | Cr | Yes
Mn | EDS | K series | 0.1 | 0.81 | 0.001 | 0.1239 | 0.0175 | 0.0511 | MnO | 0.16 | 0.0226 | 0 | Mn | Yes
Fe | EDS | K series | 6.7 | 0.913 | 0.06094 | 7.3393 | 0.0406 | 2.9739 | FeO | 9.4419 | 0.0522 | 0.1 | Fayalite | No | 2024-08-13 20:00
Total | [5 empty] | 98.3628 |  | 100 |  | 98.3213 |  | 1.31 (Cation sum)
KA611_c213_MIA
Element | Signal Type | Line | Apparent Concentration | Intensity Correction | k Ratio | Wt% | Wt% Sigma | Atomic % | Oxide | Oxide % | Oxide % Sigma | Number of Ions | Standard Name | Factory Standard | Standardization Date | Beam Current (nA)
O |  | K series |  |  |  | 43.6706 |  | 60.3193 |  |  |  | 2
Na | EDS | K series | 1.47 | 0.765 | 0.00577 | 1.9206 | 0.0243 | 1.8461 | Na2O | 2.5889 | 0.0328 | 0.06 | Jadeite | No | 2024-09-30 22:08
Mg | EDS | K series | 4.07 | 0.757 | 0.02352 | 5.3769 | 0.026 | 4.8873 | MgO | 8.9153 | 0.043 | 0.16 | Forsterite | No | 2024-08-13 20:00
Al | EDS | K series | 5.14 | 0.719 | 0.03693 | 7.154 | 0.0271 | 5.8592 | Al2O3 | 13.517 | 0.0512 | 0.19 | Al2O3 | Yes
Si | EDS | K series | 25.38 | 1.142 | 0.13164 | 22.2239 | 0.0426 | 17.486 | SiO2 | 47.5434 | 0.091 | 0.58 | Forsterite | No | 2024-08-13 20:00
P | EDS | K series | 0.09 | 0.931 | 0.00048 | 0.0928 | 0.0116 | 0.0662 | P2O5 | 0.2127 | 0.0267 | 0 | GaP | Yes
S | EDS | K series | 0.11 | 0.74 | 0.00093 | 0.1458 | 0.0104 | 0.1005 | SO3 | 0.364 | 0.0259 | 0 | FeS2 | Yes
Cl | EDS | K series | 0.02 | 0.793 | 0.00018 | 0.0253 | 0.0097 | 0.0158 |  | 0 | 0.0097 | 0 | NaCl | Yes
K | EDS | K series | 0.46 | 1.031 | 0.00362 | 0.4421 | 0.0117 | 0.2498 | K2O | 0.5325 | 0.014 | 0.01 | Orthoclase | No | 2024-10-02 19:44
Ca | EDS | K series | 8.82 | 1.008 | 0.07566 | 8.7469 | 0.0282 | 4.8227 | CaO | 12.2385 | 0.0395 | 0.16 | Diopside | No | 2024-08-13 20:00
Ti | EDS | K series | 1.62 | 0.803 | 0.01621 | 2.0173 | 0.0202 | 0.9307 | TiO2 | 3.3649 | 0.0338 | 0.03 | Ti | Yes
Cr | EDS | K series | 0.22 | 0.833 | 0.00218 | 0.2621 | 0.016 | 0.1114 | Cr2O3 | 0.3831 | 0.0234 | 0 | Cr | Yes
Mn | EDS | K series | 0.1 | 0.812 | 0.00102 | 0.1252 | 0.0176 | 0.0504 | MnO | 0.1617 | 0.0228 | 0 | Mn | Yes
Fe | EDS | K series | 7.53 | 0.915 | 0.06843 | 8.2252 | 0.0423 | 3.2547 | FeO | 10.5815 | 0.0545 | 0.11 | Fayalite | No | 2024-08-13 20:00
Total | [5 empty] | 100.4287 |  | 100 |  | 100.4034 |  | 1.32 (Cation sum)
KA611_c213_MIA_WDS
Element | Signal Type | Line | Apparent Concentration | Intensity Correction | k Ratio | Wt% | Wt% Sigma | Atomic % | Oxide | Oxide % | Oxide % Sigma | Number of Ions | Standard Name | Factory Standard | Standardization Date | Beam Current (nA)
O |  | K series |  |  |  | 43.6347 |  | 60.311 |  |  |  | 2
Na | EDS | K series | 1.47 | 0.765 | 0.00577 | 1.9202 | 0.0244 | 1.847 | Na2O | 2.5884 | 0.0329 | 0.06 | Jadeite | No | 2024-09-30 22:08
Mg | EDS | K series | 4.07 | 0.756 | 0.02352 | 5.3756 | 0.026 | 4.8895 | MgO | 8.9132 | 0.0431 | 0.16 | Forsterite | No | 2024-08-13 20:00
Al | EDS | K series | 5.14 | 0.719 | 0.03692 | 7.1526 | 0.0272 | 5.862 | Al2O3 | 13.5142 | 0.0513 | 0.19 | Al2O3 | Yes
Si | EDS | K series | 25.38 | 1.142 | 0.13162 | 22.2234 | 0.0426 | 17.4976 | SiO2 | 47.5422 | 0.0912 | 0.58 | Forsterite | No | 2024-08-13 20:00
P | EDS | K series | 0.09 | 0.931 | 0.00048 | 0.0925 | 0.0117 | 0.066 | P2O5 | 0.212 | 0.0268 | 0 | GaP | Yes
S | WDS | Kα | 0.11 | 0.872 | 0.00084 | 0.1245 | 0.0031 | 0.0859 | SO3 | 0.3108 | 0.0077 | 0 | MAC - Pentlandite | No | 2024-11-19 10:32 | 100.06
Cl | EDS | K series | 0.02 | 0.793 | 0.00017 | 0.0251 | 0.0097 | 0.0157 |  | 0 | 0.0097 | 0 | NaCl | Yes
K | EDS | K series | 0.46 | 1.031 | 0.00362 | 0.4422 | 0.0117 | 0.2501 | K2O | 0.5326 | 0.0141 | 0.01 | Orthoclase | No | 2024-10-02 19:44
Ca | EDS | K series | 8.82 | 1.008 | 0.07566 | 8.7461 | 0.0282 | 4.8255 | CaO | 12.2373 | 0.0395 | 0.16 | Diopside | No | 2024-08-13 20:00
Ti | EDS | K series | 1.62 | 0.803 | 0.0162 | 2.0171 | 0.0203 | 0.9312 | TiO2 | 3.3645 | 0.0338 | 0.03 | Ti | Yes
Cr | EDS | K series | 0.22 | 0.833 | 0.00218 | 0.262 | 0.016 | 0.1114 | Cr2O3 | 0.3829 | 0.0234 | 0 | Cr | Yes
Mn | EDS | K series | 0.1 | 0.812 | 0.00102 | 0.1252 | 0.0176 | 0.0504 | MnO | 0.1617 | 0.0228 | 0 | Mn | Yes
Fe | EDS | K series | 7.53 | 0.915 | 0.06843 | 8.2247 | 0.0424 | 3.2567 | FeO | 10.5809 | 0.0545 | 0.11 | Fayalite | No | 2024-08-13 20:00
Total | [5 empty] | 100.3658 |  | 100 |  | 100.3407 |  | 1.32 (Cation sum)
KA611_c209_MIA_r2
Element | Signal Type | Line | Apparent Concentration | Intensity Correction | k Ratio | Wt% | Wt% Sigma | Atomic % | Oxide | Oxide % | Oxide % Sigma | Number of Ions | Standard Name | Factory Standard | Standardization Date | Beam Current (nA)
O |  | K series |  |  |  | 42.3356 |  | 59.9149 |  |  |  | 2
Na | EDS | K series | 1.77 | 0.77 | 0.00694 | 2.296 | 0.0253 | 2.2613 | Na2O | 3.0949 | 0.0341 | 0.08 | Jadeite | No | 2024-09-30 22:08
Mg | EDS | K series | 3.76 | 0.755 | 0.02172 | 4.9782 | 0.0252 | 4.6363 | MgO | 8.2541 | 0.0418 | 0.15 | Forsterite | No | 2024-08-13 20:00
Al | EDS | K series | 5.22 | 0.721 | 0.03748 | 7.2417 | 0.0272 | 6.077 | Al2O3 | 13.6826 | 0.0513 | 0.2 | Al2O3 | Yes
Si | EDS | K series | 24.16 | 1.141 | 0.12527 | 21.1786 | 0.0417 | 17.0738 | SiO2 | 45.3071 | 0.0891 | 0.57 | Forsterite | No | 2024-08-13 20:00
P | EDS | K series | 0.11 | 0.936 | 0.00064 | 0.122 | 0.0118 | 0.0892 | P2O5 | 0.2795 | 0.0269 | 0 | GaP | Yes
S | EDS | K series | 0.16 | 0.743 | 0.00141 | 0.2206 | 0.0107 | 0.1558 | SO3 | 0.5509 | 0.0268 | 0.01 | FeS2 | Yes
Cl | EDS | K series | 0.06 | 0.795 | 0.00049 | 0.0704 | 0.0098 | 0.0449 |  | 0 | 0.0098 | 0 | NaCl | Yes
K | EDS | K series | 0.81 | 0.969 | 0.00686 | 0.8359 | 0.0133 | 0.4841 | K2O | 1.007 | 0.016 | 0.02 | KBr | Yes
Ca | EDS | K series | 9.46 | 1.005 | 0.08116 | 9.4057 | 0.0291 | 5.3135 | CaO | 13.1602 | 0.0407 | 0.18 | Diopside | No | 2024-08-13 20:00
Ti | EDS | K series | 1.15 | 0.799 | 0.01148 | 1.4367 | 0.0185 | 0.6791 | TiO2 | 2.3965 | 0.0308 | 0.02 | Ti | Yes
Cr | EDS | K series | 0.04 | 0.831 | 0.00041 | 0.0487 | 0.0147 | 0.0212 | Cr2O3 | 0.0712 | 0.0215 | 0 | Cr | Yes
Mn | EDS | K series | 0.09 | 0.811 | 0.00086 | 0.1062 | 0.0174 | 0.0438 | MnO | 0.1372 | 0.0224 | 0 | Mn | Yes
Fe | EDS | K series | 7.23 | 0.915 | 0.06575 | 7.9055 | 0.0417 | 3.2052 | FeO | 10.1703 | 0.0537 | 0.11 | Fayalite | No | 2024-08-13 20:00
Total | [5 empty] | 98.1818 |  | 100 |  | 98.1114 |  | 1.34 (Cation sum)
KA611_c209_MIA_r2_WDS
Element | Signal Type | Line | Apparent Concentration | Intensity Correction | k Ratio | Wt% | Wt% Sigma | Atomic % | Oxide | Oxide % | Oxide % Sigma | Number of Ions | Standard Name | Factory Standard | Standardization Date | Beam Current (nA)
O |  | K series |  |  |  | 42.3155 |  | 59.9113 |  |  |  | 2
Na | EDS | K series | 1.77 | 0.77 | 0.00694 | 2.2964 | 0.0253 | 2.2626 | Na2O | 3.0954 | 0.0341 | 0.08 | Jadeite | No | 2024-09-30 22:08
Mg | EDS | K series | 3.76 | 0.755 | 0.02173 | 4.9797 | 0.0252 | 4.6396 | MgO | 8.2567 | 0.0418 | 0.15 | Forsterite | No | 2024-08-13 20:00
Al | EDS | K series | 5.22 | 0.721 | 0.03749 | 7.2436 | 0.0271 | 6.0811 | Al2O3 | 13.6863 | 0.0512 | 0.2 | Al2O3 | Yes
Si | EDS | K series | 24.16 | 1.141 | 0.12529 | 21.1835 | 0.0416 | 17.0848 | SiO2 | 45.3177 | 0.089 | 0.57 | Forsterite | No | 2024-08-13 20:00
P | EDS | K series | 0.11 | 0.936 | 0.00064 | 0.1222 | 0.0117 | 0.0893 | P2O5 | 0.2799 | 0.0268 | 0 | GaP | Yes
S | WDS | Kα | 0.18 | 0.876 | 0.00138 | 0.2035 | 0.0037 | 0.1438 | SO3 | 0.5081 | 0.0093 | 0 | MAC - Pentlandite | No | 2024-11-19 10:32 | 100.119
Cl | EDS | K series | 0.06 | 0.795 | 0.00049 | 0.0703 | 0.0098 | 0.0449 |  | 0 | 0.0098 | 0 | NaCl | Yes
K | EDS | K series | 0.85 | 1.032 | 0.00675 | 0.8223 | 0.013 | 0.4764 | K2O | 0.9905 | 0.0157 | 0.02 | Orthoclase | No | 2024-10-02 19:44
Ca | EDS | K series | 9.46 | 1.005 | 0.08116 | 9.4051 | 0.0291 | 5.3154 | CaO | 13.1594 | 0.0407 | 0.18 | Diopside | No | 2024-08-13 20:00
Ti | EDS | K series | 1.15 | 0.799 | 0.01148 | 1.4367 | 0.0185 | 0.6794 | TiO2 | 2.3965 | 0.0308 | 0.02 | Ti | Yes
Cr | EDS | K series | 0.04 | 0.831 | 0.0004 | 0.0486 | 0.0147 | 0.0212 | Cr2O3 | 0.0711 | 0.0215 | 0 | Cr | Yes
Mn | EDS | K series | 0.09 | 0.811 | 0.00086 | 0.1061 | 0.0174 | 0.0437 | MnO | 0.137 | 0.0224 | 0 | Mn | Yes
Fe | EDS | K series | 7.23 | 0.915 | 0.06575 | 7.9052 | 0.0417 | 3.2064 | FeO | 10.1699 | 0.0537 | 0.11 | Fayalite | No | 2024-08-13 20:00
Total | [5 empty] | 98.1388 |  | 100 |  | 98.0685 |  | 1.34 (Cation sum)
KA79_c204_MIA
Element | Signal Type | Line | Apparent Concentration | Intensity Correction | k Ratio | Wt% | Wt% Sigma | Atomic % | Oxide | Oxide % | Oxide % Sigma | Number of Ions | Standard Name | Factory Standard | Standardization Date | Beam Current (nA)
O |  | K series |  |  |  | 43.8971 |  | 61.2745 |  |  |  | 2
Na | EDS | K series | 1.57 | 0.789 | 0.00617 | 1.9921 | 0.0236 | 1.9351 | Na2O | 2.6852 | 0.0318 | 0.06 | Jadeite | No | 2024-09-30 22:08
Mg | EDS | K series | 1.34 | 0.775 | 0.00773 | 1.7236 | 0.0176 | 1.5833 | MgO | 2.8579 | 0.0292 | 0.05 | Forsterite | No | 2024-08-13 20:00
Al | EDS | K series | 6.54 | 0.779 | 0.04697 | 8.3985 | 0.0276 | 6.9513 | Al2O3 | 15.8683 | 0.0522 | 0.23 | Al2O3 | Yes
Si | EDS | K series | 27.93 | 1.185 | 0.14486 | 23.5764 | 0.043 | 18.7467 | SiO2 | 50.4366 | 0.092 | 0.61 | Forsterite | No | 2024-08-13 20:00
P | EDS | K series | 0.3 | 0.933 | 0.00168 | 0.3211 | 0.0128 | 0.2315 | P2O5 | 0.7358 | 0.0292 | 0.01 | GaP | Yes
S | EDS | K series | 0.12 | 0.739 | 0.00104 | 0.1639 | 0.0104 | 0.1142 | SO3 | 0.4093 | 0.026 | 0 | FeS2 | Yes
Cl | EDS | K series | 0.03 | 0.791 | 0.00029 | 0.0415 | 0.0096 | 0.0261 |  | 0 | 0.0096 | 0 | NaCl | Yes
K | EDS | K series | 0.28 | 1.029 | 0.00225 | 0.2752 | 0.011 | 0.1572 | K2O | 0.3315 | 0.0133 | 0.01 | Orthoclase | No | 2024-10-02 19:44
Ca | EDS | K series | 10.9 | 1.003 | 0.09356 | 10.8631 | 0.0309 | 6.0529 | CaO | 15.1994 | 0.0432 | 0.2 | Diopside | No | 2024-08-13 20:00
Ti | EDS | K series | 1.4 | 0.79 | 0.01396 | 1.7661 | 0.0196 | 0.8234 | TiO2 | 2.9459 | 0.0326 | 0.03 | Ti | Yes
Mn | EDS | K series | 0.07 | 0.805 | 0.00072 | 0.089 | 0.0171 | 0.0362 | MnO | 0.1149 | 0.0221 | 0 | Mn | Yes
Fe | EDS | K series | 4.7 | 0.909 | 0.04273 | 5.1705 | 0.0359 | 2.0676 | FeO | 6.6517 | 0.0461 | 0.07 | Fayalite | No | 2024-08-13 20:00
Total | [5 empty] | 98.278 |  | 100 |  | 98.2366 |  | 1.26 (Cation sum)
KA79_c204_MIA_WDS
Element | Signal Type | Line | Apparent Concentration | Intensity Correction | k Ratio | Wt% | Wt% Sigma | Atomic % | Oxide | Oxide % | Oxide % Sigma | Number of Ions | Standard Name | Factory Standard | Standardization Date | Beam Current (nA)
O |  | K series |  |  |  | 43.8646 |  | 61.266 |  |  |  | 2
Na | EDS | K series | 1.57 | 0.789 | 0.00617 | 1.9921 | 0.0236 | 1.9363 | Na2O | 2.6853 | 0.0318 | 0.06 | Jadeite | No | 2024-09-30 22:08
Mg | EDS | K series | 1.34 | 0.775 | 0.00773 | 1.7236 | 0.0176 | 1.5842 | MgO | 2.8578 | 0.0292 | 0.05 | Forsterite | No | 2024-08-13 20:00
Al | EDS | K series | 6.54 | 0.779 | 0.04697 | 8.3986 | 0.0276 | 6.9555 | Al2O3 | 15.8686 | 0.0522 | 0.23 | Al2O3 | Yes
Si | EDS | K series | 27.93 | 1.185 | 0.14486 | 23.5784 | 0.043 | 18.7596 | SiO2 | 50.441 | 0.092 | 0.61 | Forsterite | No | 2024-08-13 20:00
P | EDS | K series | 0.3 | 0.933 | 0.00168 | 0.3212 | 0.0128 | 0.2317 | P2O5 | 0.736 | 0.0293 | 0.01 | GaP | Yes
S | WDS | Kα | 0.12 | 0.871 | 0.00095 | 0.1407 | 0.0032 | 0.098 | SO3 | 0.3513 | 0.008 | 0 | MAC - Pentlandite | No | 2024-11-19 10:32 | 100.03
Cl | EDS | K series | 0.03 | 0.791 | 0.00029 | 0.0415 | 0.0096 | 0.0262 |  | 0 | 0.0096 | 0 | NaCl | Yes
K | EDS | K series | 0.28 | 1.029 | 0.00225 | 0.2752 | 0.011 | 0.1573 | K2O | 0.3316 | 0.0133 | 0.01 | Orthoclase | No | 2024-10-02 19:44
Ca | EDS | K series | 10.9 | 1.004 | 0.09356 | 10.8626 | 0.0309 | 6.0563 | CaO | 15.1987 | 0.0432 | 0.2 | Diopside | No | 2024-08-13 20:00
Ti | EDS | K series | 1.4 | 0.79 | 0.01396 | 1.7661 | 0.0196 | 0.8239 | TiO2 | 2.9459 | 0.0326 | 0.03 | Ti | Yes
Mn | EDS | K series | 0.07 | 0.805 | 0.00072 | 0.089 | 0.0171 | 0.0362 | MnO | 0.1149 | 0.0221 | 0 | Mn | Yes
Fe | EDS | K series | 4.7 | 0.909 | 0.04273 | 5.1703 | 0.0359 | 2.0688 | FeO | 6.6515 | 0.0461 | 0.07 | Fayalite | No | 2024-08-13 20:00
Total | [5 empty] | 98.2241 |  | 100 |  | 98.1825 |  | 1.26 (Cation sum)
KA79_c204_MIB_bad
Element | Signal Type | Line | Apparent Concentration | Intensity Correction | k Ratio | Wt% | Wt% Sigma | Atomic % | Oxide | Oxide % | Oxide % Sigma | Number of Ions | Standard Name | Factory Standard | Standardization Date | Beam Current (nA)
O |  | K series |  |  |  | 40.0386 |  | 60.9937 |  |  |  | 2
Na | EDS | K series | 1.39 | 0.788 | 0.00545 | 1.7619 | 0.0471 | 1.8679 | Na2O | 2.375 | 0.0635 | 0.06 | Jadeite | No | 2024-09-30 22:08
Mg | EDS | K series | 1.99 | 0.775 | 0.01152 | 2.5693 | 0.0406 | 2.5757 | MgO | 4.2601 | 0.0674 | 0.08 | Forsterite | No | 2024-08-13 20:00
Al | EDS | K series | 5.48 | 0.764 | 0.03938 | 7.1758 | 0.0542 | 6.4818 | Al2O3 | 13.5582 | 0.1024 | 0.21 | Al2O3 | Yes
Si | EDS | K series | 25.05 | 1.179 | 0.12991 | 21.2468 | 0.0855 | 18.4375 | SiO2 | 45.4529 | 0.183 | 0.6 | Forsterite | No | 2024-08-13 20:00
P | EDS | K series | 0.18 | 0.935 | 0.00098 | 0.1881 | 0.0236 | 0.148 | P2O5 | 0.4311 | 0.054 | 0 | GaP | Yes
S | EDS | K series | 0.15 | 0.741 | 0.00126 | 0.1969 | 0.0208 | 0.1497 | SO3 | 0.4918 | 0.052 | 0 | FeS2 | Yes
Cl | EDS | K series | 0.03 | 0.793 | 0.00025 | 0.0364 | 0.0193 | 0.025 |  | 0 | 0.0193 | 0 | NaCl | Yes
K | EDS | K series | 0.43 | 1.031 | 0.00339 | 0.4134 | 0.0239 | 0.2577 | K2O | 0.498 | 0.0288 | 0.01 | Orthoclase | No | 2024-10-02 19:44
Ca | EDS | K series | 9.93 | 1.004 | 0.08525 | 9.8965 | 0.0618 | 6.018 | CaO | 13.847 | 0.0864 | 0.2 | Diopside | No | 2024-08-13 20:00
Ti | EDS | K series | 1.36 | 0.791 | 0.01361 | 1.7203 | 0.0407 | 0.8753 | TiO2 | 2.8695 | 0.0679 | 0.03 | Ti | Yes
Mn | EDS | K series | 0.08 | 0.805 | 0.00078 | 0.097 | 0.0357 | 0.043 | MnO | 0.1253 | 0.0461 | 0 | Mn | Yes
Fe | EDS | K series | 4.43 | 0.909 | 0.04028 | 4.8727 | 0.0734 | 2.1265 | FeO | 6.2686 | 0.0945 | 0.07 | Fayalite | No | 2024-08-13 20:00
Total | [5 empty] | 90.2139 |  | 100 |  | 90.1775 |  | 1.28 (Cation sum)
KA79_c204_MIB_bad_WDS
Element | Signal Type | Line | Apparent Concentration | Intensity Correction | k Ratio | Wt% | Wt% Sigma | Atomic % | Oxide | Oxide % | Oxide % Sigma | Number of Ions | Standard Name | Factory Standard | Standardization Date | Beam Current (nA)
O |  | K series |  |  |  | 39.9539 |  | 60.9689 |  |  |  | 2
Na | EDS | K series | 1.39 | 0.788 | 0.00545 | 1.7618 | 0.0471 | 1.8709 | Na2O | 2.3748 | 0.0635 | 0.06 | Jadeite | No | 2024-09-30 22:08
Mg | EDS | K series | 1.99 | 0.775 | 0.01152 | 2.5693 | 0.0406 | 2.5801 | MgO | 4.2601 | 0.0674 | 0.08 | Forsterite | No | 2024-08-13 20:00
Al | EDS | K series | 5.48 | 0.764 | 0.03938 | 7.1765 | 0.0542 | 6.4935 | Al2O3 | 13.5594 | 0.1024 | 0.21 | Al2O3 | Yes
Si | EDS | K series | 25.05 | 1.179 | 0.12991 | 21.2521 | 0.0856 | 18.4737 | SiO2 | 45.4643 | 0.183 | 0.61 | Forsterite | No | 2024-08-13 20:00
P | EDS | K series | 0.18 | 0.934 | 0.00098 | 0.1879 | 0.0236 | 0.1481 | P2O5 | 0.4306 | 0.0541 | 0 | GaP | Yes
S | WDS | Kα | 0.12 | 0.873 | 0.00092 | 0.1366 | 0.0031 | 0.104 | SO3 | 0.3411 | 0.0078 | 0 | MAC - Pentlandite | No | 2024-11-19 10:32 | 100.045
Cl | EDS | K series | 0.03 | 0.793 | 0.00025 | 0.0363 | 0.0193 | 0.025 |  | 0 | 0.0193 | 0 | NaCl | Yes
K | EDS | K series | 0.43 | 1.031 | 0.00339 | 0.4136 | 0.0239 | 0.2582 | K2O | 0.4982 | 0.0288 | 0.01 | Orthoclase | No | 2024-10-02 19:44
Ca | EDS | K series | 9.93 | 1.004 | 0.08525 | 9.895 | 0.0618 | 6.0274 | CaO | 13.8449 | 0.0864 | 0.2 | Diopside | No | 2024-08-13 20:00
Ti | EDS | K series | 1.36 | 0.791 | 0.01361 | 1.7202 | 0.0407 | 0.8768 | TiO2 | 2.8694 | 0.0679 | 0.03 | Ti | Yes
Mn | EDS | K series | 0.08 | 0.805 | 0.00078 | 0.097 | 0.0357 | 0.0431 | MnO | 0.1253 | 0.0461 | 0 | Mn | Yes
Fe | EDS | K series | 4.43 | 0.909 | 0.04028 | 4.8726 | 0.0734 | 2.1301 | FeO | 6.2685 | 0.0945 | 0.07 | Fayalite | No | 2024-08-13 20:00
Total | [5 empty] | 90.0728 |  | 100 |  | 90.0365 |  | 1.28 (Cation sum)
KA79_c202_MIA
Element | Signal Type | Line | Apparent Concentration | Intensity Correction | k Ratio | Wt% | Wt% Sigma | Atomic % | Oxide | Oxide % | Oxide % Sigma | Number of Ions | Standard Name | Factory Standard | Standardization Date | Beam Current (nA)
O |  | K series |  |  |  | 43.8593 |  | 61.2741 |  |  |  | 2
Na | EDS | K series | 1.35 | 0.791 | 0.0053 | 1.7083 | 0.0226 | 1.6608 | Na2O | 2.3027 | 0.0304 | 0.05 | Jadeite | No | 2024-09-30 22:08
Mg | EDS | K series | 2 | 0.78 | 0.01155 | 2.5603 | 0.0197 | 2.3538 | MgO | 4.2451 | 0.0326 | 0.08 | Forsterite | No | 2024-08-13 20:00
Al | EDS | K series | 6.41 | 0.771 | 0.04601 | 8.3095 | 0.0276 | 6.8835 | Al2O3 | 15.7001 | 0.0522 | 0.22 | Al2O3 | Yes
Si | EDS | K series | 27.89 | 1.177 | 0.14464 | 23.6949 | 0.0431 | 18.857 | SiO2 | 50.6902 | 0.0922 | 0.62 | Forsterite | No | 2024-08-13 20:00
P | EDS | K series | 0.11 | 0.927 | 0.0006 | 0.1157 | 0.0115 | 0.0835 | P2O5 | 0.2652 | 0.0263 | 0 | GaP | Yes
S | EDS | K series | 0.1 | 0.736 | 0.00082 | 0.1293 | 0.0102 | 0.0901 | SO3 | 0.3227 | 0.0254 | 0 | FeS2 | Yes
Cl | EDS | K series | 0.04 | 0.789 | 0.00035 | 0.0511 | 0.0096 | 0.0322 |  | 0 | 0.0096 | 0 | NaCl | Yes
K | EDS | K series | 0.38 | 0.963 | 0.00319 | 0.3906 | 0.0116 | 0.2233 | K2O | 0.4705 | 0.0139 | 0.01 | KBr | Yes
Ca | EDS | K series | 9.8 | 1.002 | 0.08411 | 9.781 | 0.0295 | 5.4546 | CaO | 13.6853 | 0.0413 | 0.18 | Diopside | No | 2024-08-13 20:00
Ti | EDS | K series | 1.55 | 0.793 | 0.01546 | 1.9488 | 0.02 | 0.9094 | TiO2 | 3.2506 | 0.0334 | 0.03 | Ti | Yes
Cr | EDS | K series | 0.03 | 0.821 | 0.00034 | 0.0414 | 0.0147 | 0.0178 | Cr2O3 | 0.0606 | 0.0215 | 0 | Cr | Yes
Mn | EDS | K series | 0.06 | 0.806 | 0.00059 | 0.0734 | 0.017 | 0.0299 | MnO | 0.0948 | 0.0219 | 0 | Mn | Yes
Fe | EDS | K series | 4.84 | 0.91 | 0.04401 | 5.3218 | 0.0361 | 2.1299 | FeO | 6.8464 | 0.0464 | 0.07 | Fayalite | No | 2024-08-13 20:00
Total | [5 empty] | 97.9854 |  | 100 |  | 97.9343 |  | 1.26 (Cation sum)
KA79_c202_MIA_WDS
Element | Signal Type | Line | Apparent Concentration | Intensity Correction | k Ratio | Wt% | Wt% Sigma | Atomic % | Oxide | Oxide % | Oxide % Sigma | Number of Ions | Standard Name | Factory Standard | Standardization Date | Beam Current (nA)
O |  | K series |  |  |  | 43.8246 |  | 61.2732 |  |  |  | 2
Na | EDS | K series | 1.35 | 0.791 | 0.0053 | 1.7075 | 0.0226 | 1.6614 | Na2O | 2.3016 | 0.0304 | 0.05 | Jadeite | No | 2024-09-30 22:08
Mg | EDS | K series | 2 | 0.781 | 0.01155 | 2.5595 | 0.0197 | 2.3549 | MgO | 4.2438 | 0.0326 | 0.08 | Forsterite | No | 2024-08-13 20:00
Al | EDS | K series | 6.41 | 0.771 | 0.04601 | 8.3079 | 0.0276 | 6.8875 | Al2O3 | 15.6972 | 0.0522 | 0.22 | Al2O3 | Yes
Si | EDS | K series | 27.89 | 1.177 | 0.14464 | 23.6942 | 0.0431 | 18.8711 | SiO2 | 50.6886 | 0.0922 | 0.62 | Forsterite | No | 2024-08-13 20:00
P | EDS | K series | 0.11 | 0.926 | 0.0006 | 0.1156 | 0.0115 | 0.0835 | P2O5 | 0.265 | 0.0263 | 0 | GaP | Yes
S | WDS | Kα | 0.11 | 0.868 | 0.00081 | 0.1211 | 0.003 | 0.0845 | SO3 | 0.3025 | 0.0076 | 0 | MAC - Pentlandite | No | 2024-11-19 10:32 | 100.063
Cl | EDS | K series | 0.04 | 0.789 | 0.00035 | 0.0511 | 0.0096 | 0.0322 |  | 0 | 0.0096 | 0 | NaCl | Yes
K | EDS | K series | 0.39 | 1.026 | 0.00313 | 0.3842 | 0.0114 | 0.2198 | K2O | 0.4628 | 0.0137 | 0.01 | Orthoclase | No | 2024-10-02 19:44
Ca | EDS | K series | 9.8 | 1.002 | 0.08411 | 9.7814 | 0.0295 | 5.4591 | CaO | 13.6859 | 0.0413 | 0.18 | Diopside | No | 2024-08-13 20:00
Ti | EDS | K series | 1.55 | 0.793 | 0.01545 | 1.9487 | 0.02 | 0.9101 | TiO2 | 3.2505 | 0.0334 | 0.03 | Ti | Yes
Mn | EDS | K series | 0.06 | 0.806 | 0.00062 | 0.0765 | 0.017 | 0.0311 | MnO | 0.0988 | 0.0219 | 0 | Mn | Yes
Fe | EDS | K series | 4.84 | 0.91 | 0.04402 | 5.3217 | 0.0361 | 2.1315 | FeO | 6.8462 | 0.0464 | 0.07 | Fayalite | No | 2024-08-13 20:00
Total | [5 empty] | 97.8941 |  | 100 |  | 97.843 |  | 1.26 (Cation sum)
KA79_c213_MIB
Element | Signal Type | Line | Apparent Concentration | Intensity Correction | k Ratio | Wt% | Wt% Sigma | Atomic % | Oxide | Oxide % | Oxide % Sigma | Number of Ions | Standard Name | Factory Standard | Standardization Date | Beam Current (nA)
O |  | K series |  |  |  | 40.6328 |  | 61.5084 |  |  |  | 2
Na | EDS | K series | 1.27 | 0.804 | 0.005 | 1.5821 | 0.0214 | 1.6667 | Na2O | 2.1326 | 0.0289 | 0.05 | Jadeite | No | 2024-09-30 22:08
Mg | EDS | K series | 1.53 | 0.791 | 0.00887 | 1.9374 | 0.0175 | 1.9299 | MgO | 3.2123 | 0.029 | 0.06 | Forsterite | No | 2024-08-13 20:00
Al | EDS | K series | 6.25 | 0.785 | 0.04487 | 7.9545 | 0.0265 | 7.1399 | Al2O3 | 15.0294 | 0.05 | 0.23 | Al2O3 | Yes
Si | EDS | K series | 26.17 | 1.186 | 0.13569 | 22.0636 | 0.0413 | 19.0256 | SiO2 | 47.2004 | 0.0884 | 0.62 | Forsterite | No | 2024-08-13 20:00
P | EDS | K series | 0.16 | 0.927 | 0.00091 | 0.1765 | 0.0113 | 0.138 | P2O5 | 0.4044 | 0.0259 | 0 | GaP | Yes
S | EDS | K series | 0.1 | 0.735 | 0.00088 | 0.1383 | 0.0097 | 0.1045 | SO3 | 0.3454 | 0.0243 | 0 | FeS2 | Yes
Cl | EDS | K series | 0.01 | 0.788 | 0.00012 | 0.0171 | 0.0091 | 0.0117 |  | 0 | 0.0091 | 0 | NaCl | Yes
K | EDS | K series | 0.24 | 0.962 | 0.00201 | 0.246 | 0.0107 | 0.1524 | K2O | 0.2964 | 0.0129 | 0 | KBr | Yes
Ca | EDS | K series | 9.53 | 1.001 | 0.08177 | 9.5214 | 0.0291 | 5.7534 | CaO | 13.3222 | 0.0407 | 0.19 | Diopside | No | 2024-08-13 20:00
Ti | EDS | K series | 1.43 | 0.789 | 0.01432 | 1.8149 | 0.0197 | 0.9176 | TiO2 | 3.0273 | 0.0329 | 0.03 | Ti | Yes
Cr | EDS | K series | 0.03 | 0.816 | 0.00031 | 0.0385 | 0.0148 | 0.0179 | Cr2O3 | 0.0563 | 0.0216 | 0 | Cr | Yes
Mn | EDS | K series | 0.08 | 0.804 | 0.00078 | 0.0976 | 0.0168 | 0.043 | MnO | 0.126 | 0.0217 | 0 | Mn | Yes
Fe | EDS | K series | 3.33 | 0.907 | 0.03026 | 3.6687 | 0.0317 | 1.591 | FeO | 4.7197 | 0.0408 | 0.05 | Fayalite | No | 2024-08-13 20:00
Total | [5 empty] | 89.8894 |  | 100 |  | 89.8723 |  | 1.25 (Cation sum)
KA79_c213_MIB_WDS
Element | Signal Type | Line | Apparent Concentration | Intensity Correction | k Ratio | Wt% | Wt% Sigma | Atomic % | Oxide | Oxide % | Oxide % Sigma | Number of Ions | Standard Name | Factory Standard | Standardization Date | Beam Current (nA)
O |  | K series |  |  |  | 40.5647 |  | 61.4968 |  |  |  | 2
Na | EDS | K series | 1.27 | 0.805 | 0.005 | 1.5815 | 0.0214 | 1.6685 | Na2O | 2.1318 | 0.0288 | 0.05 | Jadeite | No | 2024-09-30 22:08
Mg | EDS | K series | 1.53 | 0.792 | 0.00887 | 1.9369 | 0.0175 | 1.9324 | MgO | 3.2116 | 0.0289 | 0.06 | Forsterite | No | 2024-08-13 20:00
Al | EDS | K series | 6.25 | 0.786 | 0.04487 | 7.9528 | 0.0265 | 7.149 | Al2O3 | 15.0262 | 0.05 | 0.23 | Al2O3 | Yes
Si | EDS | K series | 26.17 | 1.186 | 0.13569 | 22.0651 | 0.0413 | 19.0552 | SiO2 | 47.2037 | 0.0884 | 0.62 | Forsterite | No | 2024-08-13 20:00
P | EDS | K series | 0.16 | 0.926 | 0.00091 | 0.1766 | 0.0113 | 0.1383 | P2O5 | 0.4047 | 0.0259 | 0 | GaP | Yes
S | WDS | Kα | 0.09 | 0.867 | 0.0007 | 0.1047 | 0.0029 | 0.0792 | SO3 | 0.2614 | 0.0073 | 0 | MAC - Pentlandite | No | 2024-11-19 10:32 | 100.077
Cl | EDS | K series | 0.01 | 0.788 | 0.00012 | 0.0171 | 0.0091 | 0.0117 |  | 0 | 0.0091 | 0 | NaCl | Yes
K | EDS | K series | 0.25 | 1.026 | 0.00197 | 0.242 | 0.0106 | 0.1501 | K2O | 0.2915 | 0.0127 | 0 | Orthoclase | No | 2024-10-02 19:44
Ca | EDS | K series | 9.53 | 1.001 | 0.08177 | 9.5215 | 0.0291 | 5.762 | CaO | 13.3223 | 0.0407 | 0.19 | Diopside | No | 2024-08-13 20:00
Ti | EDS | K series | 1.43 | 0.789 | 0.01432 | 1.8153 | 0.0197 | 0.9192 | TiO2 | 3.0279 | 0.0329 | 0.03 | Ti | Yes
Mn | EDS | K series | 0.08 | 0.804 | 0.00081 | 0.1003 | 0.0168 | 0.0443 | MnO | 0.1296 | 0.0217 | 0 | Mn | Yes
Fe | EDS | K series | 3.33 | 0.907 | 0.03026 | 3.6686 | 0.0317 | 1.5933 | FeO | 4.7195 | 0.0408 | 0.05 | Fayalite | No | 2024-08-13 20:00
Total | [5 empty] | 89.7472 |  | 100 |  | 89.7301 |  | 1.25 (Cation sum)
KA79_c205_MIA_r2
Element | Signal Type | Line | Apparent Concentration | Intensity Correction | k Ratio | Wt% | Wt% Sigma | Atomic % | Oxide | Oxide % | Oxide % Sigma | Number of Ions | Standard Name | Factory Standard | Standardization Date | Beam Current (nA)
O |  | K series |  |  |  | 43.698 |  | 61.0156 |  |  |  | 2
Na | EDS | K series | 1.73 | 0.802 | 0.00679 | 2.1573 | 0.0239 | 2.0963 | Na2O | 2.908 | 0.0323 | 0.07 | Jadeite | No | 2024-09-30 22:08
Mg | EDS | K series | 3.14 | 0.782 | 0.01818 | 4.0221 | 0.0229 | 3.6958 | MgO | 6.669 | 0.038 | 0.12 | Forsterite | No | 2024-08-13 20:00
Al | EDS | K series | 6.14 | 0.751 | 0.04408 | 8.1711 | 0.0278 | 6.7651 | Al2O3 | 15.4386 | 0.0526 | 0.22 | Al2O3 | Yes
Si | EDS | K series | 27.57 | 1.155 | 0.14294 | 23.8564 | 0.0436 | 18.9752 | SiO2 | 51.0357 | 0.0934 | 0.62 | Forsterite | No | 2024-08-13 20:00
P | EDS | K series | 0.1 | 0.911 | 0.00054 | 0.1066 | 0.0116 | 0.0769 | P2O5 | 0.2443 | 0.0265 | 0 | GaP | Yes
S | EDS | K series | 0.09 | 0.726 | 0.0008 | 0.1275 | 0.0102 | 0.0888 | SO3 | 0.3183 | 0.0255 | 0 | FeS2 | Yes
Cl | EDS | K series | 0.04 | 0.78 | 0.00033 | 0.0486 | 0.0097 | 0.0306 |  | 0 | 0.0097 | 0 | NaCl | Yes
K | EDS | K series | 0.57 | 0.953 | 0.00485 | 0.6014 | 0.0124 | 0.3436 | K2O | 0.7245 | 0.015 | 0.01 | KBr | Yes
Ca | EDS | K series | 6.79 | 0.995 | 0.05831 | 6.8278 | 0.0256 | 3.8056 | CaO | 9.5532 | 0.0359 | 0.12 | Diopside | No | 2024-08-13 20:00
Ti | EDS | K series | 1.07 | 0.8 | 0.01065 | 1.3314 | 0.0178 | 0.6209 | TiO2 | 2.2207 | 0.0297 | 0.02 | Ti | Yes
Cr | EDS | K series | 0.04 | 0.829 | 0.00038 | 0.0463 | 0.0146 | 0.0199 | Cr2O3 | 0.0677 | 0.0213 | 0 | Cr | Yes
Mn | EDS | K series | 0.07 | 0.81 | 0.00068 | 0.0835 | 0.0169 | 0.0339 | MnO | 0.1078 | 0.0218 | 0 | Mn | Yes
Fe | EDS | K series | 5.55 | 0.913 | 0.05045 | 6.0792 | 0.0378 | 2.4317 | FeO | 7.8207 | 0.0486 | 0.08 | Fayalite | No | 2024-08-13 20:00
Total | [5 empty] | 97.1571 |  | 100 |  | 97.1086 |  | 1.28 (Cation sum)
KA79_c205_MIA_r2_WDS
Element | Signal Type | Line | Apparent Concentration | Intensity Correction | k Ratio | Wt% | Wt% Sigma | Atomic % | Oxide | Oxide % | Oxide % Sigma | Number of Ions | Standard Name | Factory Standard | Standardization Date | Beam Current (nA)
O |  | K series |  |  |  | 43.6517 |  | 61.0131 |  |  |  | 2
Na | EDS | K series | 1.73 | 0.802 | 0.00679 | 2.1563 | 0.0239 | 2.0974 | Na2O | 2.9066 | 0.0322 | 0.07 | Jadeite | No | 2024-09-30 22:08
Mg | EDS | K series | 3.14 | 0.782 | 0.01818 | 4.0207 | 0.0229 | 3.6983 | MgO | 6.6667 | 0.0379 | 0.12 | Forsterite | No | 2024-08-13 20:00
Al | EDS | K series | 6.14 | 0.751 | 0.04408 | 8.1697 | 0.0278 | 6.7709 | Al2O3 | 15.436 | 0.0525 | 0.22 | Al2O3 | Yes
Si | EDS | K series | 27.57 | 1.155 | 0.14294 | 23.8569 | 0.0436 | 18.995 | SiO2 | 51.0367 | 0.0934 | 0.62 | Forsterite | No | 2024-08-13 20:00
P | EDS | K series | 0.1 | 0.91 | 0.00054 | 0.1067 | 0.0116 | 0.077 | P2O5 | 0.2445 | 0.0265 | 0 | GaP | Yes
S | WDS | Kα | 0.1 | 0.857 | 0.00074 | 0.1126 | 0.003 | 0.0785 | SO3 | 0.2812 | 0.0074 | 0 | MAC - Pentlandite | No | 2024-11-19 10:32 | 100.039
Cl | EDS | K series | 0.04 | 0.78 | 0.00033 | 0.0485 | 0.0097 | 0.0306 |  | 0 | 0.0097 | 0 | NaCl | Yes
K | EDS | K series | 0.6 | 1.015 | 0.00477 | 0.5916 | 0.0122 | 0.3383 | K2O | 0.7126 | 0.0147 | 0.01 | Orthoclase | No | 2024-10-02 19:44
Ca | EDS | K series | 6.79 | 0.995 | 0.05831 | 6.828 | 0.0256 | 3.8096 | CaO | 9.5536 | 0.0359 | 0.12 | Diopside | No | 2024-08-13 20:00
Ti | EDS | K series | 1.07 | 0.8 | 0.01065 | 1.3315 | 0.0178 | 0.6216 | TiO2 | 2.2209 | 0.0297 | 0.02 | Ti | Yes
Mn | EDS | K series | 0.07 | 0.81 | 0.00071 | 0.0872 | 0.0168 | 0.0355 | MnO | 0.1126 | 0.0217 | 0 | Mn | Yes
Fe | EDS | K series | 5.55 | 0.913 | 0.05045 | 6.0789 | 0.0378 | 2.4341 | FeO | 7.8204 | 0.0486 | 0.08 | Fayalite | No | 2024-08-13 20:00
Total | [5 empty] | 97.0403 |  | 100 |  | 96.9918 |  | 1.28 (Cation sum)
KA79_c217_MIA
Element | Signal Type | Line | Apparent Concentration | Intensity Correction | k Ratio | Wt% | Wt% Sigma | Atomic % | Oxide | Oxide % | Oxide % Sigma | Number of Ions | Standard Name | Factory Standard | Standardization Date | Beam Current (nA)
O |  | K series |  |  |  | 45.4128 |  | 60.541 |  |  |  | 2
Na | EDS | K series | 1.68 | 0.812 | 0.00659 | 2.0664 | 0.0241 | 1.9171 | Na2O | 2.7855 | 0.0324 | 0.06 | Jadeite | No | 2024-09-30 22:08
Mg | EDS | K series | 5.87 | 0.792 | 0.03393 | 7.4128 | 0.0287 | 6.5032 | MgO | 12.291 | 0.0477 | 0.21 | Forsterite | No | 2024-08-13 20:00
Al | EDS | K series | 5.4 | 0.718 | 0.03879 | 7.5204 | 0.0278 | 5.9447 | Al2O3 | 14.2093 | 0.0525 | 0.2 | Al2O3 | Yes
Si | EDS | K series | 27.58 | 1.133 | 0.14304 | 24.3429 | 0.0446 | 18.4862 | SiO2 | 52.0764 | 0.0953 | 0.61 | Forsterite | No | 2024-08-13 20:00
P | EDS | K series | 0.11 | 0.903 | 0.0006 | 0.1187 | 0.0119 | 0.0817 | P2O5 | 0.2719 | 0.0273 | 0 | GaP | Yes
S | EDS | K series | 0.08 | 0.721 | 0.00065 | 0.1042 | 0.0103 | 0.0693 | SO3 | 0.2601 | 0.0256 | 0 | FeS2 | Yes
Cl | EDS | K series | 0.04 | 0.775 | 0.00031 | 0.046 | 0.0097 | 0.0276 |  | 0 | 0.0097 | 0 | NaCl | Yes
K | EDS | K series | 0.56 | 0.948 | 0.00475 | 0.5919 | 0.0125 | 0.3228 | K2O | 0.7129 | 0.015 | 0.01 | KBr | Yes
Ca | EDS | K series | 5.66 | 0.992 | 0.04861 | 5.707 | 0.024 | 3.037 | CaO | 7.9851 | 0.0336 | 0.1 | Diopside | No | 2024-08-13 20:00
Ti | EDS | K series | 0.91 | 0.804 | 0.00914 | 1.1372 | 0.0174 | 0.5064 | TiO2 | 1.8969 | 0.029 | 0.02 | Ti | Yes
Cr | EDS | K series | 0.01 | 0.832 | 0.00015 | 0.0176 | 0.0146 | 0.0072 | Cr2O3 | 0.0257 | 0.0213 | 0 | Cr | Yes
Mn | EDS | K series | 0.08 | 0.811 | 0.00083 | 0.1028 | 0.017 | 0.0399 | MnO | 0.1327 | 0.022 | 0 | Mn | Yes
Fe | EDS | K series | 5.93 | 0.914 | 0.05391 | 6.486 | 0.0387 | 2.4771 | FeO | 8.3441 | 0.0498 | 0.08 | Fayalite | No | 2024-08-13 20:00
Ni | EDS | K series | 0.09 | 0.837 | 0.00089 | 0.1065 | 0.0217 | 0.0387 | NiO | 0.1356 | 0.0276 | 0 | Ni | Yes
Total | [5 empty] | 101.1732 |  | 100 |  | 101.1272 |  | 1.30 (Cation sum)
KA79_c217_MIA_WDS
Element | Signal Type | Line | Apparent Concentration | Intensity Correction | k Ratio | Wt% | Wt% Sigma | Atomic % | Oxide | Oxide % | Oxide % Sigma | Number of Ions | Standard Name | Factory Standard | Standardization Date | Beam Current (nA)
O |  | K series |  |  |  | 45.2469 |  | 60.5266 |  |  |  | 2
Na | EDS | K series | 1.68 | 0.814 | 0.0066 | 2.0644 | 0.024 | 1.9218 | Na2O | 2.7827 | 0.0324 | 0.06 | Jadeite | No | 2024-09-30 22:08
Mg | EDS | K series | 5.87 | 0.793 | 0.03393 | 7.3997 | 0.0287 | 6.514 | MgO | 12.2693 | 0.0476 | 0.22 | Forsterite | No | 2024-08-13 20:00
Al | EDS | K series | 5.4 | 0.719 | 0.03879 | 7.5128 | 0.0278 | 5.959 | Al2O3 | 14.1948 | 0.0525 | 0.2 | Al2O3 | Yes
Si | EDS | K series | 27.58 | 1.134 | 0.14304 | 24.3338 | 0.0445 | 18.5425 | SiO2 | 52.0569 | 0.0953 | 0.61 | Forsterite | No | 2024-08-13 20:00
P | EDS | K series | 0.11 | 0.903 | 0.0006 | 0.1187 | 0.0119 | 0.082 | P2O5 | 0.2719 | 0.0273 | 0 | GaP | Yes
S | WDS | Kα | 0.03 | 0.851 | 0.00024 | 0.0359 | 0.0021 | 0.024 | SO3 | 0.0896 | 0.0053 | 0 | MAC - Pentlandite | No | 2024-11-19 10:32 | 100.032
Cl | EDS | K series | 0.04 | 0.776 | 0.00031 | 0.046 | 0.0097 | 0.0277 |  | 0 | 0.0097 | 0 | NaCl | Yes
K | EDS | K series | 0.59 | 1.01 | 0.00467 | 0.5821 | 0.0123 | 0.3186 | K2O | 0.7012 | 0.0148 | 0.01 | Orthoclase | No | 2024-10-02 19:44
Ca | EDS | K series | 5.66 | 0.992 | 0.04861 | 5.7071 | 0.024 | 3.0475 | CaO | 7.9853 | 0.0336 | 0.1 | Diopside | No | 2024-08-13 20:00
Ti | EDS | K series | 0.91 | 0.803 | 0.00914 | 1.1374 | 0.0174 | 0.5082 | TiO2 | 1.8972 | 0.029 | 0.02 | Ti | Yes
Mn | EDS | K series | 0.08 | 0.811 | 0.00085 | 0.1044 | 0.017 | 0.0407 | MnO | 0.1348 | 0.0219 | 0 | Mn | Yes
Fe | EDS | K series | 5.93 | 0.914 | 0.05393 | 6.4908 | 0.0387 | 2.4874 | FeO | 8.3502 | 0.0498 | 0.08 | Fayalite | No | 2024-08-13 20:00
Total | [5 empty] | 100.7799 |  | 100 |  | 100.7339 |  | 1.30 (Cation sum)
KA69_c206_MIB_r2
Element | Signal Type | Line | Apparent Concentration | Intensity Correction | k Ratio | Wt% | Wt% Sigma | Atomic % | Oxide | Oxide % | Oxide % Sigma | Number of Ions | Standard Name | Factory Standard | Standardization Date | Beam Current (nA)
O |  | K series |  |  |  | 42.5913 |  | 60.7165 |  |  |  | 2
Na | EDS | K series | 1.4 | 0.754 | 0.00548 | 1.8499 | 0.024 | 1.8352 | Na2O | 2.4935 | 0.0324 | 0.06 | Jadeite | No | 2024-09-30 22:08
Mg | EDS | K series | 2.01 | 0.749 | 0.01162 | 2.6847 | 0.0205 | 2.5186 | MgO | 4.4514 | 0.0339 | 0.08 | Forsterite | No | 2024-08-13 20:00
Al | EDS | K series | 5.65 | 0.745 | 0.04059 | 7.5824 | 0.0271 | 6.4093 | Al2O3 | 14.3264 | 0.0513 | 0.21 | Al2O3 | Yes
Si | EDS | K series | 26.04 | 1.163 | 0.13502 | 22.3908 | 0.0423 | 18.1827 | SiO2 | 47.9003 | 0.0906 | 0.6 | Forsterite | No | 2024-08-13 20:00
P | EDS | K series | 0.08 | 0.935 | 0.00045 | 0.0858 | 0.0114 | 0.0632 | P2O5 | 0.1965 | 0.0262 | 0 | GaP | Yes
S | EDS | K series | 0.17 | 0.742 | 0.00144 | 0.2257 | 0.0107 | 0.1605 | SO3 | 0.5635 | 0.0267 | 0.01 | FeS2 | Yes
Cl | EDS | K series | 0.07 | 0.795 | 0.0006 | 0.0861 | 0.0098 | 0.0554 |  | 0 | 0.0098 | 0 | NaCl | Yes
K | EDS | K series | 0.42 | 0.969 | 0.00352 | 0.4288 | 0.0118 | 0.2501 | K2O | 0.5166 | 0.0142 | 0.01 | KBr | Yes
Ca | EDS | K series | 9.91 | 1.008 | 0.08504 | 9.8297 | 0.0295 | 5.5936 | CaO | 13.7535 | 0.0413 | 0.18 | Diopside | No | 2024-08-13 20:00
Ti | EDS | K series | 1.22 | 0.799 | 0.01222 | 1.5288 | 0.0188 | 0.728 | TiO2 | 2.5501 | 0.0313 | 0.02 | Ti | Yes
Mn | EDS | K series | 0.11 | 0.811 | 0.00109 | 0.1349 | 0.0175 | 0.056 | MnO | 0.1742 | 0.0226 | 0 | Mn | Yes
Fe | EDS | K series | 7.69 | 0.915 | 0.0699 | 8.4011 | 0.0428 | 3.4309 | FeO | 10.8078 | 0.055 | 0.11 | Fayalite | No | 2024-08-13 20:00
Total | [5 empty] | 97.8199 |  | 100 |  | 97.7338 |  | 1.29 (Cation sum)
KA69_c206_MIB_r2_WDS
Element | Signal Type | Line | Apparent Concentration | Intensity Correction | k Ratio | Wt% | Wt% Sigma | Atomic % | Oxide | Oxide % | Oxide % Sigma | Number of Ions | Standard Name | Factory Standard | Standardization Date | Beam Current (nA)
O |  | K series |  |  |  | 42.5479 |  | 60.7042 |  |  |  | 2
Na | EDS | K series | 1.4 | 0.754 | 0.00548 | 1.8508 | 0.024 | 1.8376 | Na2O | 2.4947 | 0.0323 | 0.06 | Jadeite | No | 2024-09-30 22:08
Mg | EDS | K series | 2.01 | 0.749 | 0.01163 | 2.6859 | 0.0205 | 2.5217 | MgO | 4.4534 | 0.0339 | 0.08 | Forsterite | No | 2024-08-13 20:00
Al | EDS | K series | 5.65 | 0.745 | 0.04059 | 7.5845 | 0.0271 | 6.4163 | Al2O3 | 14.3303 | 0.0512 | 0.21 | Al2O3 | Yes
Si | EDS | K series | 26.04 | 1.163 | 0.13504 | 22.3978 | 0.0423 | 18.2033 | SiO2 | 47.9154 | 0.0904 | 0.6 | Forsterite | No | 2024-08-13 20:00
P | EDS | K series | 0.08 | 0.934 | 0.00045 | 0.0861 | 0.0114 | 0.0634 | P2O5 | 0.1972 | 0.0261 | 0 | GaP | Yes
S | WDS | Kα | 0.17 | 0.875 | 0.00128 | 0.1902 | 0.0037 | 0.1354 | SO3 | 0.4749 | 0.0092 | 0 | MAC - Pentlandite | No | 2024-11-19 10:32 | 100.155
Cl | EDS | K series | 0.07 | 0.795 | 0.0006 | 0.0863 | 0.0098 | 0.0556 |  | 0 | 0.0098 | 0 | NaCl | Yes
K | EDS | K series | 0.44 | 1.033 | 0.00346 | 0.4217 | 0.0116 | 0.2462 | K2O | 0.508 | 0.0139 | 0.01 | Orthoclase | No | 2024-10-02 19:44
Ca | EDS | K series | 9.91 | 1.008 | 0.08505 | 9.8293 | 0.0295 | 5.598 | CaO | 13.7529 | 0.0413 | 0.18 | Diopside | No | 2024-08-13 20:00
Ti | EDS | K series | 1.22 | 0.799 | 0.01222 | 1.5288 | 0.0188 | 0.7285 | TiO2 | 2.5501 | 0.0313 | 0.02 | Ti | Yes
Mn | EDS | K series | 0.11 | 0.811 | 0.00109 | 0.1349 | 0.0175 | 0.0561 | MnO | 0.1742 | 0.0226 | 0 | Mn | Yes
Fe | EDS | K series | 7.69 | 0.915 | 0.0699 | 8.4011 | 0.0427 | 3.4338 | FeO | 10.8079 | 0.055 | 0.11 | Fayalite | No | 2024-08-13 20:00
Total | [5 empty] | 97.7453 |  | 100 |  | 97.659 |  | 1.29 (Cation sum)
KA79_c201_MIB_r2
Element | Signal Type | Line | Apparent Concentration | Intensity Correction | k Ratio | Wt% | Wt% Sigma | Atomic % | Oxide | Oxide % | Oxide % Sigma | Number of Ions | Standard Name | Factory Standard | Standardization Date | Beam Current (nA)
O |  | K series |  |  |  | 43.8924 |  | 61.3919 |  |  |  | 2
Na | EDS | K series | 1.4 | 0.789 | 0.0055 | 1.7764 | 0.0228 | 1.7291 | Na2O | 2.3945 | 0.0308 | 0.06 | Jadeite | No | 2024-09-30 22:08
Mg | EDS | K series | 1.36 | 0.778 | 0.00784 | 1.7415 | 0.0176 | 1.6029 | MgO | 2.8875 | 0.0291 | 0.05 | Forsterite | No | 2024-08-13 20:00
Al | EDS | K series | 6.54 | 0.781 | 0.04697 | 8.3755 | 0.0276 | 6.9463 | Al2O3 | 15.8249 | 0.0521 | 0.23 | Al2O3 | Yes
Si | EDS | K series | 28.41 | 1.187 | 0.14732 | 23.9361 | 0.0432 | 19.0712 | SiO2 | 51.2063 | 0.0924 | 0.62 | Forsterite | No | 2024-08-13 20:00
P | EDS | K series | 0.16 | 0.929 | 0.0009 | 0.173 | 0.0119 | 0.125 | P2O5 | 0.3965 | 0.0272 | 0 | GaP | Yes
S | EDS | K series | 0.1 | 0.737 | 0.00087 | 0.1364 | 0.0102 | 0.0952 | SO3 | 0.3407 | 0.0254 | 0 | FeS2 | Yes
Cl | EDS | K series | 0.04 | 0.79 | 0.00034 | 0.0496 | 0.0096 | 0.0313 |  | 0 | 0.0096 | 0 | NaCl | Yes
K | EDS | K series | 0.6 | 0.964 | 0.00504 | 0.6174 | 0.0125 | 0.3533 | K2O | 0.7437 | 0.015 | 0.01 | KBr | Yes
Ca | EDS | K series | 10.07 | 1.001 | 0.08645 | 10.0608 | 0.03 | 5.6172 | CaO | 14.0769 | 0.0419 | 0.18 | Diopside | No | 2024-08-13 20:00
Ti | EDS | K series | 1.57 | 0.792 | 0.01565 | 1.977 | 0.0201 | 0.9236 | TiO2 | 3.2976 | 0.0336 | 0.03 | Ti | Yes
Cr | EDS | K series | 0.04 | 0.82 | 0.00039 | 0.0481 | 0.0147 | 0.0207 | Cr2O3 | 0.0703 | 0.0215 | 0 | Cr | Yes
Mn | EDS | K series | 0.07 | 0.805 | 0.00066 | 0.0818 | 0.0171 | 0.0333 | MnO | 0.1056 | 0.022 | 0 | Mn | Yes
Fe | EDS | K series | 4.67 | 0.909 | 0.04247 | 5.1384 | 0.0355 | 2.059 | FeO | 6.6105 | 0.0457 | 0.07 | Fayalite | No | 2024-08-13 20:00
Total | [5 empty] | 98.0045 |  | 100 |  | 97.9548 |  | 1.26 (Cation sum)
KA79_c201_MIB_r2_WDS
Element | Signal Type | Line | Apparent Concentration | Intensity Correction | k Ratio | Wt% | Wt% Sigma | Atomic % | Oxide | Oxide % | Oxide % Sigma | Number of Ions | Standard Name | Factory Standard | Standardization Date | Beam Current (nA)
O |  | K series |  |  |  | 43.8386 |  | 61.3878 |  |  |  | 2
Na | EDS | K series | 1.4 | 0.789 | 0.0055 | 1.7755 | 0.0228 | 1.7302 | Na2O | 2.3933 | 0.0308 | 0.06 | Jadeite | No | 2024-09-30 22:08
Mg | EDS | K series | 1.36 | 0.779 | 0.00784 | 1.7409 | 0.0176 | 1.6042 | MgO | 2.8865 | 0.0291 | 0.05 | Forsterite | No | 2024-08-13 20:00
Al | EDS | K series | 6.54 | 0.781 | 0.04697 | 8.3738 | 0.0276 | 6.9529 | Al2O3 | 15.8217 | 0.0521 | 0.23 | Al2O3 | Yes
Si | EDS | K series | 28.41 | 1.187 | 0.14732 | 23.9364 | 0.0432 | 19.0936 | SiO2 | 51.2069 | 0.0924 | 0.62 | Forsterite | No | 2024-08-13 20:00
P | EDS | K series | 0.16 | 0.929 | 0.0009 | 0.1732 | 0.0119 | 0.1253 | P2O5 | 0.3968 | 0.0272 | 0 | GaP | Yes
S | WDS | Kα | 0.1 | 0.869 | 0.00078 | 0.1169 | 0.003 | 0.0817 | SO3 | 0.2919 | 0.0074 | 0 | MAC - Pentlandite | No | 2024-11-19 10:32 | 100.192
Cl | EDS | K series | 0.04 | 0.79 | 0.00034 | 0.0497 | 0.0096 | 0.0314 |  | 0 | 0.0096 | 0 | NaCl | Yes
K | EDS | K series | 0.62 | 1.028 | 0.00496 | 0.6072 | 0.0123 | 0.3479 | K2O | 0.7314 | 0.0148 | 0.01 | Orthoclase | No | 2024-10-02 19:44
Ca | EDS | K series | 10.07 | 1.001 | 0.08645 | 10.0612 | 0.03 | 5.6239 | CaO | 14.0774 | 0.0419 | 0.18 | Diopside | No | 2024-08-13 20:00
Ti | EDS | K series | 1.57 | 0.792 | 0.01565 | 1.9772 | 0.0201 | 0.9248 | TiO2 | 3.2981 | 0.0336 | 0.03 | Ti | Yes
Mn | EDS | K series | 0.07 | 0.805 | 0.00069 | 0.0854 | 0.017 | 0.0348 | MnO | 0.1103 | 0.022 | 0 | Mn | Yes
Fe | EDS | K series | 4.67 | 0.909 | 0.04248 | 5.1385 | 0.0355 | 2.0614 | FeO | 6.6106 | 0.0457 | 0.07 | Fayalite | No | 2024-08-13 20:00
Total | [5 empty] | 97.8746 |  | 100 |  | 97.8249 |  | 1.26 (Cation sum)
KA71_c215_MI1_r1
Element | Signal Type | Line | Apparent Concentration | Intensity Correction | k Ratio | Wt% | Wt% Sigma | Atomic % | Oxide | Oxide % | Oxide % Sigma | Number of Ions | Standard Name | Factory Standard | Standardization Date | Beam Current (nA)
O |  | K series |  |  |  | 42.9323 |  | 60.9595 |  |  |  | 2
Na | EDS | K series | 1.27 | 0.767 | 0.00498 | 1.6545 | 0.023 | 1.6348 | Na2O | 2.2302 | 0.0311 | 0.05 | Jadeite | No | 2024-09-30 22:08
Mg | EDS | K series | 2.37 | 0.762 | 0.01373 | 3.1187 | 0.0213 | 2.9141 | MgO | 5.171 | 0.0353 | 0.1 | Forsterite | No | 2024-08-13 20:00
Al | EDS | K series | 5.29 | 0.75 | 0.03802 | 7.0633 | 0.0263 | 5.9468 | Al2O3 | 13.3456 | 0.0497 | 0.2 | Al2O3 | Yes
Si | EDS | K series | 26.94 | 1.176 | 0.13971 | 22.9197 | 0.0425 | 18.5383 | SiO2 | 49.0318 | 0.0909 | 0.61 | Forsterite | No | 2024-08-13 20:00
P | EDS | K series | 0.14 | 0.935 | 0.00079 | 0.1506 | 0.0117 | 0.1105 | P2O5 | 0.3452 | 0.0268 | 0 | GaP | Yes
S | EDS | K series | 0.11 | 0.742 | 0.00095 | 0.1481 | 0.0103 | 0.1049 | SO3 | 0.3699 | 0.0257 | 0 | FeS2 | Yes
Cl | EDS | K series | 0.04 | 0.794 | 0.00031 | 0.0441 | 0.0096 | 0.0283 |  | 0 | 0.0096 | 0 | NaCl | Yes
K | EDS | K series | 0.76 | 0.968 | 0.00642 | 0.783 | 0.013 | 0.4549 | K2O | 0.9432 | 0.0156 | 0.01 | KBr | Yes
Ca | EDS | K series | 9.41 | 1.005 | 0.08079 | 9.3638 | 0.0291 | 5.3073 | CaO | 13.1016 | 0.0407 | 0.17 | Diopside | No | 2024-08-13 20:00
Ti | EDS | K series | 1.82 | 0.798 | 0.01822 | 2.2832 | 0.0211 | 1.0828 | TiO2 | 3.8085 | 0.0351 | 0.04 | Ti | Yes
Cr | EDS | K series | 0.08 | 0.827 | 0.00083 | 0.1006 | 0.015 | 0.0439 | Cr2O3 | 0.147 | 0.0219 | 0 | Cr | Yes
Mn | EDS | K series | 0.1 | 0.809 | 0.00095 | 0.1176 | 0.0174 | 0.0486 | MnO | 0.1519 | 0.0225 | 0 | Mn | Yes
Fe | EDS | K series | 6.34 | 0.913 | 0.05762 | 6.9453 | 0.0398 | 2.8252 | FeO | 8.935 | 0.0512 | 0.09 | Fayalite | No | 2024-08-13 20:00
Total | [5 empty] | 97.625 |  | 100 |  | 97.5808 |  | 1.28 (Cation sum)
KA71_c215_MI1_r1_WDS
Element | Signal Type | Line | Apparent Concentration | Intensity Correction | k Ratio | Wt% | Wt% Sigma | Atomic % | Oxide | Oxide % | Oxide % Sigma | Number of Ions | Standard Name | Factory Standard | Standardization Date | Beam Current (nA)
O |  | K series |  |  |  | 42.8388 |  | 60.9527 |  |  |  | 2
Na | EDS | K series | 1.27 | 0.767 | 0.00498 | 1.6528 | 0.023 | 1.6366 | Na2O | 2.2279 | 0.031 | 0.05 | Jadeite | No | 2024-09-30 22:08
Mg | EDS | K series | 2.37 | 0.762 | 0.01373 | 3.1166 | 0.0213 | 2.9182 | MgO | 5.1676 | 0.0352 | 0.1 | Forsterite | No | 2024-08-13 20:00
Al | EDS | K series | 5.29 | 0.75 | 0.03802 | 7.0606 | 0.0263 | 5.9569 | Al2O3 | 13.3406 | 0.0497 | 0.2 | Al2O3 | Yes
Si | EDS | K series | 26.94 | 1.176 | 0.13971 | 22.9193 | 0.0425 | 18.5763 | SiO2 | 49.0309 | 0.0909 | 0.61 | Forsterite | No | 2024-08-13 20:00
P | EDS | K series | 0.14 | 0.934 | 0.00079 | 0.1507 | 0.0117 | 0.1107 | P2O5 | 0.3452 | 0.0268 | 0 | GaP | Yes
S | WDS | Kα | 0.1 | 0.874 | 0.00081 | 0.1197 | 0.003 | 0.085 | SO3 | 0.2988 | 0.0076 | 0 | MAC - Pentlandite | No | 2024-11-19 10:32 | 100.217
Cl | EDS | K series | 0.04 | 0.794 | 0.00031 | 0.0442 | 0.0096 | 0.0284 |  | 0 | 0.0096 | 0 | NaCl | Yes
K | EDS | K series | 0.79 | 1.032 | 0.00631 | 0.7702 | 0.0128 | 0.4484 | K2O | 0.9277 | 0.0154 | 0.01 | Orthoclase | No | 2024-10-02 19:44
Ca | EDS | K series | 9.41 | 1.005 | 0.08079 | 9.3648 | 0.0291 | 5.3188 | CaO | 13.103 | 0.0407 | 0.17 | Diopside | No | 2024-08-13 20:00
Ti | EDS | K series | 1.82 | 0.798 | 0.01822 | 2.2839 | 0.0211 | 1.0854 | TiO2 | 3.8097 | 0.0351 | 0.04 | Ti | Yes
Mn | EDS | K series | 0.1 | 0.808 | 0.00101 | 0.1252 | 0.0174 | 0.0519 | MnO | 0.1616 | 0.0224 | 0 | Mn | Yes
Fe | EDS | K series | 6.34 | 0.913 | 0.05762 | 6.9449 | 0.0398 | 2.8308 | FeO | 8.9344 | 0.0512 | 0.09 | Fayalite | No | 2024-08-13 20:00
Total | [5 empty] | 97.3915 |  | 100 |  | 97.3474 |  | 1.28 (Cation sum)
KA71_c207_MIA
Element | Signal Type | Line | Apparent Concentration | Intensity Correction | k Ratio | Wt% | Wt% Sigma | Atomic % | Oxide | Oxide % | Oxide % Sigma | Number of Ions | Standard Name | Factory Standard | Standardization Date | Beam Current (nA)
O |  | K series |  |  |  | 42.6917 |  | 60.5204 |  |  |  | 2
Na | EDS | K series | 1.08 | 0.75 | 0.00426 | 1.4466 | 0.0227 | 1.4271 | Na2O | 1.9499 | 0.0306 | 0.05 | Jadeite | No | 2024-09-30 22:08
Mg | EDS | K series | 3.14 | 0.751 | 0.01815 | 4.1826 | 0.0238 | 3.902 | MgO | 6.9351 | 0.0394 | 0.13 | Forsterite | No | 2024-08-13 20:00
Al | EDS | K series | 5.01 | 0.728 | 0.03599 | 6.8813 | 0.0265 | 5.7842 | Al2O3 | 13.0016 | 0.0501 | 0.19 | Al2O3 | Yes
Si | EDS | K series | 25.47 | 1.156 | 0.13206 | 22.0253 | 0.0422 | 17.7862 | SiO2 | 47.1184 | 0.0902 | 0.59 | Forsterite | No | 2024-08-13 20:00
P | EDS | K series | 0.1 | 0.938 | 0.00056 | 0.1069 | 0.0116 | 0.0783 | P2O5 | 0.2449 | 0.0266 | 0 | GaP | Yes
S | EDS | K series | 0.15 | 0.744 | 0.0013 | 0.2035 | 0.0106 | 0.1439 | SO3 | 0.508 | 0.0265 | 0 | FeS2 | Yes
Cl | EDS | K series | 0.01 | 0.796 | 0.00011 | 0.016 | 0.0096 | 0.0103 |  | 0 | 0.0096 | 0 | NaCl | Yes
K | EDS | K series | 0.36 | 0.971 | 0.00307 | 0.3727 | 0.0116 | 0.2162 | K2O | 0.449 | 0.014 | 0.01 | KBr | Yes
Ca | EDS | K series | 10.19 | 1.01 | 0.08745 | 10.086 | 0.0299 | 5.7074 | CaO | 14.1121 | 0.0419 | 0.19 | Diopside | No | 2024-08-13 20:00
Ti | EDS | K series | 1.31 | 0.8 | 0.01309 | 1.6361 | 0.0192 | 0.7747 | TiO2 | 2.7291 | 0.032 | 0.03 | Ti | Yes
Cr | EDS | K series | 0.06 | 0.833 | 0.00055 | 0.0661 | 0.015 | 0.0289 | Cr2O3 | 0.0967 | 0.022 | 0 | Cr | Yes
Mn | EDS | K series | 0.11 | 0.811 | 0.00112 | 0.1385 | 0.0176 | 0.0572 | MnO | 0.1788 | 0.0227 | 0 | Mn | Yes
Fe | EDS | K series | 8.03 | 0.915 | 0.07302 | 8.7743 | 0.0436 | 3.5634 | FeO | 11.2879 | 0.0561 | 0.12 | Fayalite | No | 2024-08-13 20:00
Total | [5 empty] | 98.6276 |  | 100 |  | 98.6115 |  | 1.30 (Cation sum)
KA71_c207_MIA_WDS
Element | Signal Type | Line | Apparent Concentration | Intensity Correction | k Ratio | Wt% | Wt% Sigma | Atomic % | Oxide | Oxide % | Oxide % Sigma | Number of Ions | Standard Name | Factory Standard | Standardization Date | Beam Current (nA)
O |  | K series |  |  |  | 42.6039 |  | 60.5068 |  |  |  | 2
Na | EDS | K series | 1.09 | 0.75 | 0.00426 | 1.446 | 0.0227 | 1.4291 | Na2O | 1.9491 | 0.0306 | 0.05 | Jadeite | No | 2024-09-30 22:08
Mg | EDS | K series | 3.14 | 0.751 | 0.01815 | 4.181 | 0.0238 | 3.9076 | MgO | 6.9324 | 0.0394 | 0.13 | Forsterite | No | 2024-08-13 20:00
Al | EDS | K series | 5.01 | 0.728 | 0.03599 | 6.8801 | 0.0265 | 5.7939 | Al2O3 | 12.9995 | 0.0501 | 0.19 | Al2O3 | Yes
Si | EDS | K series | 25.47 | 1.156 | 0.13206 | 22.0273 | 0.0422 | 17.8205 | SiO2 | 47.1227 | 0.0902 | 0.59 | Forsterite | No | 2024-08-13 20:00
P | EDS | K series | 0.1 | 0.937 | 0.00056 | 0.1069 | 0.0116 | 0.0784 | P2O5 | 0.2449 | 0.0266 | 0 | GaP | Yes
S | WDS | Kα | 0.14 | 0.877 | 0.00112 | 0.1649 | 0.0034 | 0.1168 | SO3 | 0.4117 | 0.0085 | 0 | MAC - Pentlandite | No | 2024-11-19 10:32 | 100.183
Cl | EDS | K series | 0.01 | 0.796 | 0.00011 | 0.0161 | 0.0096 | 0.0103 |  | 0 | 0.0096 | 0 | NaCl | Yes
K | EDS | K series | 0.38 | 1.035 | 0.00302 | 0.3666 | 0.0114 | 0.213 | K2O | 0.4416 | 0.0138 | 0.01 | Orthoclase | No | 2024-10-02 19:44
Ca | EDS | K series | 10.19 | 1.01 | 0.08745 | 10.0862 | 0.0299 | 5.718 | CaO | 14.1124 | 0.0419 | 0.19 | Diopside | No | 2024-08-13 20:00
Ti | EDS | K series | 1.31 | 0.8 | 0.01309 | 1.6365 | 0.0192 | 0.7763 | TiO2 | 2.7297 | 0.032 | 0.03 | Ti | Yes
Mn | EDS | K series | 0.12 | 0.811 | 0.00117 | 0.1437 | 0.0176 | 0.0595 | MnO | 0.1856 | 0.0227 | 0 | Mn | Yes
Fe | EDS | K series | 8.03 | 0.916 | 0.07302 | 8.7738 | 0.0436 | 3.5697 | FeO | 11.2873 | 0.0561 | 0.12 | Fayalite | No | 2024-08-13 20:00
Total | [5 empty] | 98.433 |  | 100 |  | 98.4169 |  | 1.31 (Cation sum)
KA71_c210_MI1_r2
Element | Signal Type | Line | Apparent Concentration | Intensity Correction | k Ratio | Wt% | Wt% Sigma | Atomic % | Oxide | Oxide % | Oxide % Sigma | Number of Ions | Standard Name | Factory Standard | Standardization Date | Beam Current (nA)
O |  | K series |  |  |  | 43.4057 |  | 61.0153 |  |  |  | 2
Na | EDS | K series | 1.76 | 0.779 | 0.00691 | 2.2578 | 0.0246 | 2.2087 | Na2O | 3.0434 | 0.0331 | 0.07 | Jadeite | No | 2024-09-30 22:08
Mg | EDS | K series | 1.87 | 0.763 | 0.01083 | 2.4537 | 0.0196 | 2.2698 | MgO | 4.0685 | 0.0325 | 0.07 | Forsterite | No | 2024-08-13 20:00
Al | EDS | K series | 5.67 | 0.76 | 0.04075 | 7.4695 | 0.0267 | 6.2259 | Al2O3 | 14.113 | 0.0504 | 0.2 | Al2O3 | Yes
Si | EDS | K series | 27.95 | 1.179 | 0.14492 | 23.6949 | 0.043 | 18.9737 | SiO2 | 50.6903 | 0.0921 | 0.62 | Forsterite | No | 2024-08-13 20:00
P | EDS | K series | 0.1 | 0.928 | 0.00053 | 0.103 | 0.0115 | 0.0748 | P2O5 | 0.2361 | 0.0264 | 0 | GaP | Yes
S | EDS | K series | 0.11 | 0.738 | 0.00091 | 0.1439 | 0.0103 | 0.1009 | SO3 | 0.3592 | 0.0256 | 0 | FeS2 | Yes
Cl | EDS | K series | 0.01 | 0.791 | 7e-05 | 0.01 | 0.0094 | 0.0064 |  | 0 | 0.0094 | 0 | NaCl | Yes
K | EDS | K series | 0.37 | 0.965 | 0.00314 | 0.3846 | 0.0115 | 0.2212 | K2O | 0.4633 | 0.0139 | 0.01 | KBr | Yes
Ca | EDS | K series | 9.76 | 1.004 | 0.08378 | 9.7228 | 0.0294 | 5.4557 | CaO | 13.6038 | 0.0412 | 0.18 | Diopside | No | 2024-08-13 20:00
Ti | EDS | K series | 1.41 | 0.795 | 0.01413 | 1.7765 | 0.0195 | 0.8341 | TiO2 | 2.9632 | 0.0326 | 0.03 | Ti | Yes
Cr | EDS | K series | 0.07 | 0.825 | 0.00066 | 0.08 | 0.0149 | 0.0346 | Cr2O3 | 0.1169 | 0.0218 | 0 | Cr | Yes
Mn | EDS | K series | 0.09 | 0.808 | 0.00092 | 0.1143 | 0.0173 | 0.0468 | MnO | 0.1476 | 0.0223 | 0 | Mn | Yes
Fe | EDS | K series | 5.73 | 0.912 | 0.05211 | 6.2881 | 0.0384 | 2.5322 | FeO | 8.0895 | 0.0494 | 0.08 | Fayalite | No | 2024-08-13 20:00
Total | [5 empty] | 97.9047 |  | 100 |  | 97.8946 |  | 1.28 (Cation sum)
KA71_c210_MI1_r2_WDS
Element | Signal Type | Line | Apparent Concentration | Intensity Correction | k Ratio | Wt% | Wt% Sigma | Atomic % | Oxide | Oxide % | Oxide % Sigma | Number of Ions | Standard Name | Factory Standard | Standardization Date | Beam Current (nA)
O |  | K series |  |  |  | 43.3309 |  | 61.0107 |  |  |  | 2
Na | EDS | K series | 1.76 | 0.78 | 0.00691 | 2.2555 | 0.0246 | 2.2101 | Na2O | 3.0403 | 0.0332 | 0.07 | Jadeite | No | 2024-09-30 22:08
Mg | EDS | K series | 1.87 | 0.764 | 0.01083 | 2.4512 | 0.0196 | 2.2712 | MgO | 4.0642 | 0.0325 | 0.07 | Forsterite | No | 2024-08-13 20:00
Al | EDS | K series | 5.67 | 0.76 | 0.04074 | 7.4649 | 0.0267 | 6.2323 | Al2O3 | 14.1044 | 0.0504 | 0.2 | Al2O3 | Yes
Si | EDS | K series | 27.94 | 1.179 | 0.1449 | 23.6908 | 0.0431 | 19.0017 | SiO2 | 50.6815 | 0.0922 | 0.62 | Forsterite | No | 2024-08-13 20:00
P | EDS | K series | 0.1 | 0.928 | 0.00053 | 0.1028 | 0.0116 | 0.0748 | P2O5 | 0.2356 | 0.0265 | 0 | GaP | Yes
S | WDS | Kα | 0.11 | 0.869 | 0.00084 | 0.1253 | 0.0031 | 0.088 | SO3 | 0.3128 | 0.0077 | 0 | MAC - Pentlandite | No | 2024-11-19 10:32 | 100.145
Cl | EDS | K series | 0.01 | 0.79 | 7e-05 | 0.0101 | 0.0095 | 0.0064 |  | 0 | 0.0095 | 0 | NaCl | Yes
K | EDS | K series | 0.39 | 1.028 | 0.00309 | 0.3783 | 0.0114 | 0.218 | K2O | 0.4557 | 0.0137 | 0.01 | Orthoclase | No | 2024-10-02 19:44
Ca | EDS | K series | 9.76 | 1.004 | 0.08378 | 9.7237 | 0.0294 | 5.4652 | CaO | 13.6052 | 0.0412 | 0.18 | Diopside | No | 2024-08-13 20:00
Ti | EDS | K series | 1.41 | 0.795 | 0.01413 | 1.7772 | 0.0195 | 0.8358 | TiO2 | 2.9645 | 0.0326 | 0.03 | Ti | Yes
Mn | EDS | K series | 0.1 | 0.808 | 0.00097 | 0.1207 | 0.0172 | 0.0495 | MnO | 0.1558 | 0.0223 | 0 | Mn | Yes
Fe | EDS | K series | 5.73 | 0.912 | 0.05211 | 6.2879 | 0.0384 | 2.5364 | FeO | 8.0893 | 0.0494 | 0.08 | Fayalite | No | 2024-08-13 20:00
Total | [5 empty] | 97.7195 |  | 100 |  | 97.7094 |  | 1.28 (Cation sum)
KA71_c210_MI3
Element | Signal Type | Line | Apparent Concentration | Intensity Correction | k Ratio | Wt% | Wt% Sigma | Atomic % | Oxide | Oxide % | Oxide % Sigma | Number of Ions | Standard Name | Factory Standard | Standardization Date | Beam Current (nA)
O |  | K series |  |  |  | 44.9223 |  | 61.263 |  |  |  | 2
Na | EDS | K series | 2.33 | 0.806 | 0.00917 | 2.8947 | 0.0261 | 2.7472 | Na2O | 3.902 | 0.0352 | 0.09 | Jadeite | No | 2024-09-30 22:08
Mg | EDS | K series | 1.5 | 0.776 | 0.00865 | 1.9278 | 0.0182 | 1.7301 | MgO | 3.1964 | 0.0301 | 0.06 | Forsterite | No | 2024-08-13 20:00
Al | EDS | K series | 6.44 | 0.777 | 0.04628 | 8.2971 | 0.0276 | 6.7094 | Al2O3 | 15.6768 | 0.0522 | 0.22 | Al2O3 | Yes
Si | EDS | K series | 29.87 | 1.184 | 0.1549 | 25.2183 | 0.0444 | 19.5909 | SiO2 | 53.9491 | 0.0949 | 0.64 | Forsterite | No | 2024-08-13 20:00
P | EDS | K series | 0.21 | 0.917 | 0.00117 | 0.2283 | 0.0123 | 0.1608 | P2O5 | 0.5232 | 0.0282 | 0.01 | GaP | Yes
S | EDS | K series | 0.09 | 0.729 | 0.00081 | 0.1284 | 0.0102 | 0.0874 | SO3 | 0.3205 | 0.0255 | 0 | FeS2 | Yes
Cl | EDS | K series | 0.03 | 0.783 | 0.0003 | 0.0437 | 0.0097 | 0.0269 |  | 0 | 0.0097 | 0 | NaCl | Yes
K | EDS | K series | 0.61 | 0.956 | 0.00518 | 0.6402 | 0.0126 | 0.3572 | K2O | 0.7712 | 0.0152 | 0.01 | KBr | Yes
Ca | EDS | K series | 8.41 | 0.996 | 0.07221 | 8.4517 | 0.0279 | 4.6009 | CaO | 11.8254 | 0.0391 | 0.15 | Diopside | No | 2024-08-13 20:00
Ti | EDS | K series | 1.28 | 0.794 | 0.01275 | 1.6054 | 0.019 | 0.7313 | TiO2 | 2.6778 | 0.0317 | 0.02 | Ti | Yes
Cr | EDS | K series | 0.05 | 0.822 | 0.00048 | 0.0587 | 0.0147 | 0.0246 | Cr2O3 | 0.0858 | 0.0215 | 0 | Cr | Yes
Mn | EDS | K series | 0.05 | 0.807 | 0.00048 | 0.06 | 0.017 | 0.0238 | MnO | 0.0774 | 0.0219 | 0 | Mn | Yes
Fe | EDS | K series | 4.53 | 0.91 | 0.04121 | 4.982 | 0.0352 | 1.9464 | FeO | 6.4092 | 0.0452 | 0.06 | Fayalite | No | 2024-08-13 20:00
Total | [5 empty] | 99.4585 |  | 100 |  | 99.4148 |  | 1.26 (Cation sum)
KA71_c210_MI3_WDS
Element | Signal Type | Line | Apparent Concentration | Intensity Correction | k Ratio | Wt% | Wt% Sigma | Atomic % | Oxide | Oxide % | Oxide % Sigma | Number of Ions | Standard Name | Factory Standard | Standardization Date | Beam Current (nA)
O |  | K series |  |  |  | 44.856 |  | 61.2579 |  |  |  | 2
Na | EDS | K series | 2.33 | 0.807 | 0.00917 | 2.8929 | 0.0261 | 2.7494 | Na2O | 3.8996 | 0.0352 | 0.09 | Jadeite | No | 2024-09-30 22:08
Mg | EDS | K series | 1.5 | 0.777 | 0.00865 | 1.927 | 0.0182 | 1.7318 | MgO | 3.1951 | 0.0301 | 0.06 | Forsterite | No | 2024-08-13 20:00
Al | EDS | K series | 6.44 | 0.777 | 0.04628 | 8.2949 | 0.0276 | 6.7169 | Al2O3 | 15.6725 | 0.0521 | 0.22 | Al2O3 | Yes
Si | EDS | K series | 29.87 | 1.184 | 0.1549 | 25.2183 | 0.0444 | 19.6183 | SiO2 | 53.9492 | 0.0949 | 0.64 | Forsterite | No | 2024-08-13 20:00
P | EDS | K series | 0.21 | 0.917 | 0.00117 | 0.2285 | 0.0123 | 0.1612 | P2O5 | 0.5235 | 0.0282 | 0.01 | GaP | Yes
S | WDS | Kα | 0.09 | 0.86 | 0.00069 | 0.1044 | 0.0029 | 0.0712 | SO3 | 0.2608 | 0.0072 | 0 | MAC - Pentlandite | No | 2024-11-19 10:32 | 100.095
Cl | EDS | K series | 0.03 | 0.782 | 0.0003 | 0.0437 | 0.0097 | 0.0269 |  | 0 | 0.0097 | 0 | NaCl | Yes
K | EDS | K series | 0.64 | 1.019 | 0.0051 | 0.6297 | 0.0124 | 0.3519 | K2O | 0.7585 | 0.0149 | 0.01 | Orthoclase | No | 2024-10-02 19:44
Ca | EDS | K series | 8.41 | 0.995 | 0.07221 | 8.452 | 0.0279 | 4.6075 | CaO | 11.8258 | 0.0391 | 0.15 | Diopside | No | 2024-08-13 20:00
Ti | EDS | K series | 1.28 | 0.794 | 0.01275 | 1.6058 | 0.019 | 0.7325 | TiO2 | 2.6786 | 0.0317 | 0.02 | Ti | Yes
Mn | EDS | K series | 0.05 | 0.807 | 0.00052 | 0.0643 | 0.017 | 0.0256 | MnO | 0.083 | 0.0219 | 0 | Mn | Yes
Fe | EDS | K series | 4.53 | 0.91 | 0.04121 | 4.9819 | 0.0352 | 1.9491 | FeO | 6.4091 | 0.0452 | 0.06 | Fayalite | No | 2024-08-13 20:00
Total | [5 empty] | 99.2994 |  | 100 |  | 99.2557 |  | 1.26 (Cation sum)
KA71_c213_MI2
Element | Signal Type | Line | Apparent Concentration | Intensity Correction | k Ratio | Wt% | Wt% Sigma | Atomic % | Oxide | Oxide % | Oxide % Sigma | Number of Ions | Standard Name | Factory Standard | Standardization Date | Beam Current (nA)
O |  | K series |  |  |  | 43.8382 |  | 60.8827 |  |  |  | 2
Na | EDS | K series | 1.32 | 0.759 | 0.0052 | 1.7445 | 0.0237 | 1.686 | Na2O | 2.3515 | 0.0319 | 0.06 | Jadeite | No | 2024-09-30 22:08
Mg | EDS | K series | 2.27 | 0.755 | 0.01315 | 3.012 | 0.0212 | 2.7528 | MgO | 4.9941 | 0.0352 | 0.09 | Forsterite | No | 2024-08-13 20:00
Al | EDS | K series | 5.1 | 0.747 | 0.03664 | 6.83 | 0.0261 | 5.6244 | Al2O3 | 12.9047 | 0.0494 | 0.18 | Al2O3 | Yes
Si | EDS | K series | 28.18 | 1.179 | 0.14613 | 23.8962 | 0.0433 | 18.9048 | SiO2 | 51.1209 | 0.0926 | 0.62 | Forsterite | No | 2024-08-13 20:00
P | EDS | K series | 0.1 | 0.933 | 0.00054 | 0.1039 | 0.0118 | 0.0745 | P2O5 | 0.2381 | 0.0269 | 0 | GaP | Yes
S | EDS | K series | 0.13 | 0.741 | 0.00109 | 0.1703 | 0.0106 | 0.118 | SO3 | 0.4253 | 0.0264 | 0 | FeS2 | Yes
Cl | EDS | K series | 0.02 | 0.794 | 0.00016 | 0.0225 | 0.0097 | 0.0141 |  | 0 | 0.0097 | 0 | NaCl | Yes
K | EDS | K series | 0.26 | 0.968 | 0.00217 | 0.2644 | 0.0112 | 0.1503 | K2O | 0.3185 | 0.0135 | 0 | KBr | Yes
Ca | EDS | K series | 10.77 | 1.007 | 0.09245 | 10.6923 | 0.0306 | 5.9276 | CaO | 14.9604 | 0.0428 | 0.19 | Diopside | No | 2024-08-13 20:00
Ti | EDS | K series | 1.06 | 0.796 | 0.01056 | 1.3268 | 0.0182 | 0.6155 | TiO2 | 2.2132 | 0.0304 | 0.02 | Ti | Yes
Cr | EDS | K series | 0.07 | 0.829 | 0.00067 | 0.0802 | 0.0149 | 0.0343 | Cr2O3 | 0.1173 | 0.0218 | 0 | Cr | Yes
Mn | EDS | K series | 0.09 | 0.809 | 0.00086 | 0.106 | 0.0174 | 0.0429 | MnO | 0.1369 | 0.0225 | 0 | Mn | Yes
Fe | EDS | K series | 7.28 | 0.913 | 0.06621 | 7.9731 | 0.0421 | 3.1722 | FeO | 10.2572 | 0.0541 | 0.1 | Fayalite | No | 2024-08-13 20:00
Total | [5 empty] | 100.0605 |  | 100 |  | 100.0381 |  | 1.28 (Cation sum)
KA71_c213_MI2_WDS
Element | Signal Type | Line | Apparent Concentration | Intensity Correction | k Ratio | Wt% | Wt% Sigma | Atomic % | Oxide | Oxide % | Oxide % Sigma | Number of Ions | Standard Name | Factory Standard | Standardization Date | Beam Current (nA)
O |  | K series |  |  |  | 43.7757 |  | 60.8786 |  |  |  | 2
Na | EDS | K series | 1.32 | 0.76 | 0.0052 | 1.7433 | 0.0237 | 1.6872 | Na2O | 2.3499 | 0.0319 | 0.06 | Jadeite | No | 2024-09-30 22:08
Mg | EDS | K series | 2.27 | 0.755 | 0.01315 | 3.0104 | 0.0212 | 2.755 | MgO | 4.9914 | 0.0352 | 0.09 | Forsterite | No | 2024-08-13 20:00
Al | EDS | K series | 5.1 | 0.747 | 0.03664 | 6.8279 | 0.0261 | 5.6304 | Al2O3 | 12.9008 | 0.0494 | 0.18 | Al2O3 | Yes
Si | EDS | K series | 28.18 | 1.179 | 0.14613 | 23.8946 | 0.0433 | 18.9293 | SiO2 | 51.1174 | 0.0926 | 0.62 | Forsterite | No | 2024-08-13 20:00
P | EDS | K series | 0.1 | 0.932 | 0.00054 | 0.1039 | 0.0118 | 0.0746 | P2O5 | 0.238 | 0.027 | 0 | GaP | Yes
S | WDS | Kα | 0.14 | 0.873 | 0.00105 | 0.1557 | 0.0033 | 0.108 | SO3 | 0.3887 | 0.0082 | 0 | MAC - Pentlandite | No | 2024-11-19 10:32
Cl | EDS | K series | 0.02 | 0.793 | 0.00016 | 0.0225 | 0.0097 | 0.0141 |  | 0 | 0.0097 | 0 | NaCl | Yes
K | EDS | K series | 0.27 | 1.032 | 0.00213 | 0.2602 | 0.011 | 0.1481 | K2O | 0.3135 | 0.0133 | 0 | Orthoclase | No | 2024-10-02 19:44
Ca | EDS | K series | 10.77 | 1.007 | 0.09245 | 10.6936 | 0.0306 | 5.9363 | CaO | 14.9622 | 0.0428 | 0.19 | Diopside | No | 2024-08-13 20:00
Ti | EDS | K series | 1.06 | 0.796 | 0.01057 | 1.3273 | 0.0182 | 0.6165 | TiO2 | 2.2139 | 0.0304 | 0.02 | Ti | Yes
Mn | EDS | K series | 0.09 | 0.809 | 0.00091 | 0.1124 | 0.0174 | 0.0455 | MnO | 0.1451 | 0.0224 | 0 | Mn | Yes
Fe | EDS | K series | 7.28 | 0.914 | 0.06621 | 7.9726 | 0.0421 | 3.1763 | FeO | 10.2566 | 0.0541 | 0.1 | Fayalite | No | 2024-08-13 20:00
Total | [5 empty] | 99.9 |  | 100 |  | 99.8775 |  | 1.28 (Cation sum)
KA71_c203x2_MI1
Element | Signal Type | Line | Apparent Concentration | Intensity Correction | k Ratio | Wt% | Wt% Sigma | Atomic % | Oxide | Oxide % | Oxide % Sigma | Number of Ions | Standard Name | Factory Standard | Standardization Date | Beam Current (nA)
O |  | K series |  |  |  | 43.435 |  | 60.5768 |  |  |  | 2
Na | EDS | K series | 1.15 | 0.756 | 0.0045 | 1.515 | 0.023 | 1.4704 | Na2O | 2.0422 | 0.031 | 0.05 | Jadeite | No | 2024-09-30 22:08
Mg | EDS | K series | 3.66 | 0.754 | 0.02114 | 4.8448 | 0.025 | 4.4465 | MgO | 8.0331 | 0.0415 | 0.15 | Forsterite | No | 2024-08-13 20:00
Al | EDS | K series | 4.77 | 0.724 | 0.03427 | 6.5932 | 0.0262 | 5.4523 | Al2O3 | 12.4573 | 0.0495 | 0.18 | Al2O3 | Yes
Si | EDS | K series | 26.25 | 1.156 | 0.13614 | 22.7027 | 0.0427 | 18.0363 | SiO2 | 48.5676 | 0.0913 | 0.6 | Forsterite | No | 2024-08-13 20:00
P | EDS | K series | 0.11 | 0.933 | 0.0006 | 0.1159 | 0.0118 | 0.0835 | P2O5 | 0.2655 | 0.0271 | 0 | GaP | Yes
S | EDS | K series | 0.13 | 0.741 | 0.00111 | 0.1733 | 0.0106 | 0.1206 | SO3 | 0.4328 | 0.0264 | 0 | FeS2 | Yes
Cl | EDS | K series | 0.03 | 0.794 | 0.00029 | 0.0417 | 0.0097 | 0.0263 |  | 0 | 0.0097 | 0 | NaCl | Yes
K | EDS | K series | 0.47 | 0.968 | 0.00398 | 0.4861 | 0.0121 | 0.2774 | K2O | 0.5855 | 0.0145 | 0.01 | KBr | Yes
Ca | EDS | K series | 9.14 | 1.008 | 0.07846 | 9.0692 | 0.0286 | 5.0489 | CaO | 12.6894 | 0.0401 | 0.17 | Diopside | No | 2024-08-13 20:00
Ti | EDS | K series | 1.54 | 0.802 | 0.01538 | 1.9172 | 0.0199 | 0.8931 | TiO2 | 3.1979 | 0.0332 | 0.03 | Ti | Yes
Cr | EDS | K series | 0.12 | 0.833 | 0.00123 | 0.1482 | 0.0154 | 0.0636 | Cr2O3 | 0.2166 | 0.0225 | 0 | Cr | Yes
Mn | EDS | K series | 0.1 | 0.812 | 0.00104 | 0.1278 | 0.0176 | 0.0519 | MnO | 0.165 | 0.0227 | 0 | Mn | Yes
Fe | EDS | K series | 7.91 | 0.916 | 0.07191 | 8.6411 | 0.0432 | 3.4525 | FeO | 11.1166 | 0.0556 | 0.11 | Fayalite | No | 2024-08-13 20:00
Total | [5 empty] | 99.8111 |  | 100 |  | 99.7694 |  | 1.30 (Cation sum)
KA71_c203x2_MI1_WDS
Element | Signal Type | Line | Apparent Concentration | Intensity Correction | k Ratio | Wt% | Wt% Sigma | Atomic % | Oxide | Oxide % | Oxide % Sigma | Number of Ions | Standard Name | Factory Standard | Standardization Date | Beam Current (nA)
O |  | K series |  |  |  | 43.3322 |  | 60.5721 |  |  |  | 2
Na | EDS | K series | 1.15 | 0.757 | 0.0045 | 1.5133 | 0.0229 | 1.4721 | Na2O | 2.0398 | 0.0309 | 0.05 | Jadeite | No | 2024-09-30 22:08
Mg | EDS | K series | 3.66 | 0.755 | 0.02114 | 4.8406 | 0.025 | 4.4528 | MgO | 8.026 | 0.0414 | 0.15 | Forsterite | No | 2024-08-13 20:00
Al | EDS | K series | 4.77 | 0.724 | 0.03427 | 6.5897 | 0.0262 | 5.4619 | Al2O3 | 12.4507 | 0.0495 | 0.18 | Al2O3 | Yes
Si | EDS | K series | 26.25 | 1.157 | 0.13614 | 22.7005 | 0.0427 | 18.0759 | SiO2 | 48.5629 | 0.0913 | 0.6 | Forsterite | No | 2024-08-13 20:00
P | EDS | K series | 0.11 | 0.932 | 0.0006 | 0.1159 | 0.0118 | 0.0837 | P2O5 | 0.2656 | 0.0271 | 0 | GaP | Yes
S | WDS | Kα | 0.13 | 0.873 | 0.00104 | 0.1544 | 0.0033 | 0.1077 | SO3 | 0.3855 | 0.0082 | 0 | MAC - Pentlandite | No | 2024-11-19 10:32 | 100.143
Cl | EDS | K series | 0.03 | 0.793 | 0.00029 | 0.0417 | 0.0097 | 0.0263 |  | 0 | 0.0097 | 0 | NaCl | Yes
K | EDS | K series | 0.49 | 1.031 | 0.00392 | 0.4781 | 0.0119 | 0.2735 | K2O | 0.5759 | 0.0143 | 0.01 | Orthoclase | No | 2024-10-02 19:44
Ca | EDS | K series | 9.14 | 1.008 | 0.07846 | 9.0714 | 0.0287 | 5.0618 | CaO | 12.6925 | 0.0401 | 0.17 | Diopside | No | 2024-08-13 20:00
Ti | EDS | K series | 1.54 | 0.802 | 0.01538 | 1.918 | 0.0199 | 0.8955 | TiO2 | 3.1992 | 0.0332 | 0.03 | Ti | Yes
Mn | EDS | K series | 0.11 | 0.811 | 0.00113 | 0.1393 | 0.0176 | 0.0567 | MnO | 0.1799 | 0.0227 | 0 | Mn | Yes
Fe | EDS | K series | 7.91 | 0.916 | 0.07192 | 8.6406 | 0.0432 | 3.4602 | FeO | 11.1159 | 0.0556 | 0.11 | Fayalite | No | 2024-08-13 20:00
Total | [5 empty] | 99.5356 |  | 100 |  | 99.4939 |  | 1.30 (Cation sum)
KA71_c204_MI1
Element | Signal Type | Line | Apparent Concentration | Intensity Correction | k Ratio | Wt% | Wt% Sigma | Atomic % | Oxide | Oxide % | Oxide % Sigma | Number of Ions | Standard Name | Factory Standard | Standardization Date | Beam Current (nA)
O |  | K series |  |  |  | 42.4234 |  | 60.7167 |  |  |  | 2
Na | EDS | K series | 1.38 | 0.785 | 0.00543 | 1.7625 | 0.0228 | 1.7554 | Na2O | 2.3757 | 0.0308 | 0.06 | Jadeite | No | 2024-09-30 22:08
Mg | EDS | K series | 3.74 | 0.774 | 0.02164 | 4.8371 | 0.0244 | 4.5557 | MgO | 8.0202 | 0.0404 | 0.15 | Forsterite | No | 2024-08-13 20:00
Al | EDS | K series | 4.89 | 0.735 | 0.03513 | 6.6578 | 0.0258 | 5.65 | Al2O3 | 12.5794 | 0.0488 | 0.19 | Al2O3 | Yes
Si | EDS | K series | 26.34 | 1.162 | 0.13658 | 22.6618 | 0.0424 | 18.4757 | SiO2 | 48.4802 | 0.0907 | 0.61 | Forsterite | No | 2024-08-13 20:00
P | EDS | K series | 0.09 | 0.925 | 0.00052 | 0.0997 | 0.0113 | 0.0737 | P2O5 | 0.2284 | 0.0259 | 0 | GaP | Yes
S | EDS | K series | 0.09 | 0.735 | 0.00074 | 0.117 | 0.01 | 0.0835 | SO3 | 0.2921 | 0.025 | 0 | FeS2 | Yes
Cl | EDS | K series | 0.02 | 0.789 | 0.00022 | 0.0313 | 0.0094 | 0.0202 |  | 0 | 0.0094 | 0 | NaCl | Yes
K | EDS | K series | 0.4 | 0.962 | 0.0034 | 0.4176 | 0.0116 | 0.2445 | K2O | 0.503 | 0.014 | 0.01 | KBr | Yes
Ca | EDS | K series | 8.58 | 1.003 | 0.07364 | 8.5571 | 0.028 | 4.8887 | CaO | 11.9729 | 0.0391 | 0.16 | Diopside | No | 2024-08-13 20:00
Sc | EDS | K series | 0.06 | 0.791 | 0.00057 | 0.072 | 0.0161 | 0.0367 | Sc2O3 | 0.1104 | 0.0247 | 0 | Sc | Yes
Ti | EDS | K series | 1.4 | 0.798 | 0.01404 | 1.7599 | 0.0194 | 0.8413 | TiO2 | 2.9355 | 0.0323 | 0.03 | Ti | Yes
Cr | EDS | K series | 0.06 | 0.827 | 0.00059 | 0.0712 | 0.0147 | 0.0313 | Cr2O3 | 0.104 | 0.0215 | 0 | Cr | Yes
Mn | EDS | K series | 0.07 | 0.809 | 0.00066 | 0.0817 | 0.0171 | 0.034 | MnO | 0.1054 | 0.022 | 0 | Mn | Yes
Fe | EDS | K series | 5.77 | 0.912 | 0.05243 | 6.3228 | 0.0383 | 2.5924 | FeO | 8.1342 | 0.0493 | 0.09 | Fayalite | No | 2024-08-13 20:00
Total | [5 empty] | 95.8727 |  | 100 |  | 95.8415 |  | 1.29 (Cation sum)
KA71_c204_MI1_WDS
Element | Signal Type | Line | Apparent Concentration | Intensity Correction | k Ratio | Wt% | Wt% Sigma | Atomic % | Oxide | Oxide % | Oxide % Sigma | Number of Ions | Standard Name | Factory Standard | Standardization Date | Beam Current (nA)
O |  | K series |  |  |  | 42.3358 |  | 60.7202 |  |  |  | 2
Na | EDS | K series | 1.38 | 0.786 | 0.00543 | 1.7597 | 0.0228 | 1.7563 | Na2O | 2.3719 | 0.0308 | 0.06 | Jadeite | No | 2024-09-30 22:08
Mg | EDS | K series | 3.74 | 0.774 | 0.02163 | 4.8318 | 0.0243 | 4.5605 | MgO | 8.0115 | 0.0404 | 0.15 | Forsterite | No | 2024-08-13 20:00
Al | EDS | K series | 4.89 | 0.735 | 0.03513 | 6.6537 | 0.0258 | 5.6586 | Al2O3 | 12.5716 | 0.0488 | 0.19 | Al2O3 | Yes
Si | EDS | K series | 26.33 | 1.162 | 0.13656 | 22.6588 | 0.0425 | 18.5125 | SiO2 | 48.4737 | 0.0909 | 0.61 | Forsterite | No | 2024-08-13 20:00
P | EDS | K series | 0.09 | 0.924 | 0.00051 | 0.0995 | 0.0113 | 0.0737 | P2O5 | 0.2279 | 0.026 | 0 | GaP | Yes
S | WDS | Kα | 0.1 | 0.867 | 0.00076 | 0.1134 | 0.003 | 0.0812 | SO3 | 0.2832 | 0.0074 | 0 | MAC - Pentlandite | No | 2024-11-19 10:32 | 100.136
Cl | EDS | K series | 0.02 | 0.788 | 0.00022 | 0.0313 | 0.0094 | 0.0202 |  | 0 | 0.0094 | 0 | NaCl | Yes
K | EDS | K series | 0.42 | 1.025 | 0.00335 | 0.4107 | 0.0115 | 0.241 | K2O | 0.4948 | 0.0138 | 0.01 | Orthoclase | No | 2024-10-02 19:44
Ca | EDS | K series | 8.57 | 1.002 | 0.07358 | 8.5533 | 0.0279 | 4.8969 | CaO | 11.9676 | 0.0391 | 0.16 | Diopside | No | 2024-08-13 20:00
Ti | EDS | K series | 1.41 | 0.798 | 0.01407 | 1.7631 | 0.0194 | 0.8446 | TiO2 | 2.9409 | 0.0323 | 0.03 | Ti | Yes
Mn | EDS | K series | 0.07 | 0.809 | 0.00071 | 0.0873 | 0.0171 | 0.0365 | MnO | 0.1127 | 0.022 | 0 | Mn | Yes
Fe | EDS | K series | 5.77 | 0.912 | 0.05243 | 6.3226 | 0.0383 | 2.5978 | FeO | 8.1338 | 0.0493 | 0.09 | Fayalite | No | 2024-08-13 20:00
Total | [5 empty] | 95.621 |  | 100 |  | 95.5897 |  | 1.29 (Cation sum)
KA71_c205_MI4
Element | Signal Type | Line | Apparent Concentration | Intensity Correction | k Ratio | Wt% | Wt% Sigma | Atomic % | Oxide | Oxide % | Oxide % Sigma | Number of Ions | Standard Name | Factory Standard | Standardization Date | Beam Current (nA)
O |  | K series |  |  |  | 42.7105 |  | 60.4401 |  |  |  | 2
Na | EDS | K series | 1.19 | 0.763 | 0.00467 | 1.5585 | 0.0227 | 1.5348 | Na2O | 2.1008 | 0.0306 | 0.05 | Jadeite | No | 2024-09-30 22:08
Mg | EDS | K series | 4.19 | 0.759 | 0.02422 | 5.5149 | 0.026 | 5.1357 | MgO | 9.144 | 0.0431 | 0.17 | Forsterite | No | 2024-08-13 20:00
Al | EDS | K series | 4.64 | 0.718 | 0.03335 | 6.47 | 0.026 | 5.4289 | Al2O3 | 12.2246 | 0.0491 | 0.18 | Al2O3 | Yes
Si | EDS | K series | 25.67 | 1.149 | 0.13309 | 22.3419 | 0.0425 | 18.01 | SiO2 | 47.7957 | 0.0909 | 0.6 | Forsterite | No | 2024-08-13 20:00
P | EDS | K series | 0.09 | 0.928 | 0.00048 | 0.0924 | 0.0114 | 0.0675 | P2O5 | 0.2117 | 0.0262 | 0 | GaP | Yes
S | EDS | K series | 0.11 | 0.737 | 0.00093 | 0.1464 | 0.0104 | 0.1034 | SO3 | 0.3656 | 0.0259 | 0 | FeS2 | Yes
Cl | EDS | K series | 0.01 | 0.791 | 0.0001 | 0.0142 | 0.0095 | 0.0091 |  | 0 | 0.0095 | 0 | NaCl | Yes
K | EDS | K series | 0.39 | 1.029 | 0.00306 | 0.3744 | 0.0114 | 0.2168 | K2O | 0.451 | 0.0138 | 0.01 | Orthoclase | No | 2024-10-02 19:44
Ca | EDS | K series | 8.62 | 1.006 | 0.07398 | 8.5665 | 0.0279 | 4.8391 | CaO | 11.9861 | 0.0391 | 0.16 | Diopside | No | 2024-08-13 20:00
Ti | EDS | K series | 1.24 | 0.803 | 0.01244 | 1.55 | 0.0188 | 0.7326 | TiO2 | 2.5854 | 0.0314 | 0.02 | Ti | Yes
Mn | EDS | K series | 0.14 | 0.812 | 0.00138 | 0.1704 | 0.0175 | 0.0702 | MnO | 0.22 | 0.0227 | 0 | Mn | Yes
Fe | EDS | K series | 7.71 | 0.916 | 0.07006 | 8.4161 | 0.0428 | 3.4119 | FeO | 10.8271 | 0.055 | 0.11 | Fayalite | No | 2024-08-13 20:00
Total | [5 empty] | 97.9262 |  | 100 |  | 97.9121 |  | 1.31 (Cation sum)
KA71_c205_MI4_WDS
Element | Signal Type | Line | Apparent Concentration | Intensity Correction | k Ratio | Wt% | Wt% Sigma | Atomic % | Oxide | Oxide % | Oxide % Sigma | Number of Ions | Standard Name | Factory Standard | Standardization Date | Beam Current (nA)
O |  | K series |  |  |  | 42.7037 |  | 60.4381 |  |  |  | 2
Na | EDS | K series | 1.19 | 0.763 | 0.00467 | 1.5585 | 0.0227 | 1.535 | Na2O | 2.1008 | 0.0306 | 0.05 | Jadeite | No | 2024-09-30 22:08
Mg | EDS | K series | 4.19 | 0.759 | 0.02422 | 5.5149 | 0.026 | 5.1363 | MgO | 9.1441 | 0.0431 | 0.17 | Forsterite | No | 2024-08-13 20:00
Al | EDS | K series | 4.64 | 0.718 | 0.03335 | 6.4701 | 0.026 | 5.4297 | Al2O3 | 12.2249 | 0.0491 | 0.18 | Al2O3 | Yes
Si | EDS | K series | 25.67 | 1.149 | 0.13309 | 22.3423 | 0.0425 | 18.0126 | SiO2 | 47.7967 | 0.0909 | 0.6 | Forsterite | No | 2024-08-13 20:00
P | EDS | K series | 0.09 | 0.927 | 0.00048 | 0.0923 | 0.0114 | 0.0675 | P2O5 | 0.2116 | 0.0262 | 0 | GaP | Yes
S | WDS | Kα | 0.12 | 0.87 | 0.00095 | 0.1414 | 0.0032 | 0.0999 | SO3 | 0.3532 | 0.0079 | 0 | MAC - Pentlandite | No | 2024-11-19 10:32
Cl | EDS | K series | 0.01 | 0.791 | 0.0001 | 0.0142 | 0.0095 | 0.0091 |  | 0 | 0.0095 | 0 | NaCl | Yes
K | EDS | K series | 0.39 | 1.029 | 0.00306 | 0.3744 | 0.0114 | 0.2168 | K2O | 0.451 | 0.0138 | 0.01 | Orthoclase | No | 2024-10-02 19:44
Ca | EDS | K series | 8.62 | 1.006 | 0.07398 | 8.5665 | 0.0279 | 4.8396 | CaO | 11.986 | 0.0391 | 0.16 | Diopside | No | 2024-08-13 20:00
Ti | EDS | K series | 1.24 | 0.803 | 0.01244 | 1.55 | 0.0188 | 0.7327 | TiO2 | 2.5854 | 0.0314 | 0.02 | Ti | Yes
Mn | EDS | K series | 0.14 | 0.812 | 0.00138 | 0.1704 | 0.0175 | 0.0702 | MnO | 0.22 | 0.0227 | 0 | Mn | Yes
Fe | EDS | K series | 7.71 | 0.916 | 0.07006 | 8.4161 | 0.0428 | 3.4123 | FeO | 10.8271 | 0.055 | 0.11 | Fayalite | No | 2024-08-13 20:00
Total | [5 empty] | 97.915 |  | 100 |  | 97.9007 |  | 1.31 (Cation sum)
KA71_c206_MI1
Element | Signal Type | Line | Apparent Concentration | Intensity Correction | k Ratio | Wt% | Wt% Sigma | Atomic % | Oxide | Oxide % | Oxide % Sigma | Number of Ions | Standard Name | Factory Standard | Standardization Date | Beam Current (nA)
O |  | K series |  |  |  | 44.1293 |  | 61.2852 |  |  |  | 2
Na | EDS | K series | 1.68 | 0.787 | 0.00658 | 2.1282 | 0.0241 | 2.0568 | Na2O | 2.8688 | 0.0325 | 0.07 | Jadeite | No | 2024-09-30 22:08
Mg | EDS | K series | 1.81 | 0.772 | 0.01047 | 2.3449 | 0.0192 | 2.143 | MgO | 3.888 | 0.0318 | 0.07 | Forsterite | No | 2024-08-13 20:00
Al | EDS | K series | 5.9 | 0.768 | 0.0424 | 7.6911 | 0.0269 | 6.3334 | Al2O3 | 14.5317 | 0.0509 | 0.21 | Al2O3 | Yes
Si | EDS | K series | 29.05 | 1.185 | 0.15064 | 24.5206 | 0.0437 | 19.3983 | SiO2 | 52.4567 | 0.0934 | 0.63 | Forsterite | No | 2024-08-13 20:00
P | EDS | K series | 0.1 | 0.923 | 0.00059 | 0.1134 | 0.0115 | 0.0813 | P2O5 | 0.2598 | 0.0264 | 0 | GaP | Yes
S | EDS | K series | 0.09 | 0.734 | 0.00081 | 0.1276 | 0.0102 | 0.0884 | SO3 | 0.3186 | 0.0255 | 0 | FeS2 | Yes
Cl | EDS | K series | 0.02 | 0.787 | 0.00019 | 0.0273 | 0.0095 | 0.0171 |  | 0 | 0.0095 | 0 | NaCl | Yes
K | EDS | K series | 0.38 | 0.961 | 0.0032 | 0.3936 | 0.0117 | 0.2236 | K2O | 0.4741 | 0.014 | 0.01 | KBr | Yes
Ca | EDS | K series | 9.29 | 1.001 | 0.07971 | 9.2756 | 0.0289 | 5.1421 | CaO | 12.9783 | 0.0404 | 0.17 | Diopside | No | 2024-08-13 20:00
Ti | EDS | K series | 1.45 | 0.795 | 0.01455 | 1.8295 | 0.0197 | 0.8486 | TiO2 | 3.0516 | 0.0329 | 0.03 | Ti | Yes
Cr | EDS | K series | 0.06 | 0.824 | 0.00059 | 0.072 | 0.0149 | 0.0308 | Cr2O3 | 0.1052 | 0.0217 | 0 | Cr | Yes
Mn | EDS | K series | 0.08 | 0.807 | 0.00081 | 0.0997 | 0.0172 | 0.0403 | MnO | 0.1288 | 0.0222 | 0 | Mn | Yes
Fe | EDS | K series | 5.29 | 0.911 | 0.04809 | 5.8087 | 0.0373 | 2.311 | FeO | 7.4728 | 0.0479 | 0.08 | Fayalite | No | 2024-08-13 20:00
Total | [5 empty] | 98.5615 |  | 100 |  | 98.5342 |  | 1.26 (Cation sum)
KA71_c206_MI1_WDS
Element | Signal Type | Line | Apparent Concentration | Intensity Correction | k Ratio | Wt% | Wt% Sigma | Atomic % | Oxide | Oxide % | Oxide % Sigma | Number of Ions | Standard Name | Factory Standard | Standardization Date | Beam Current (nA)
O |  | K series |  |  |  | 44.0737 |  | 61.2832 |  |  |  | 2
Na | EDS | K series | 1.68 | 0.788 | 0.00658 | 2.1268 | 0.0241 | 2.058 | Na2O | 2.8669 | 0.0325 | 0.07 | Jadeite | No | 2024-09-30 22:08
Mg | EDS | K series | 1.81 | 0.772 | 0.01047 | 2.3438 | 0.0192 | 2.1446 | MgO | 3.8862 | 0.0318 | 0.07 | Forsterite | No | 2024-08-13 20:00
Al | EDS | K series | 5.9 | 0.768 | 0.0424 | 7.6886 | 0.0269 | 6.3391 | Al2O3 | 14.527 | 0.0509 | 0.21 | Al2O3 | Yes
Si | EDS | K series | 29.05 | 1.185 | 0.15064 | 24.5191 | 0.0437 | 19.4209 | SiO2 | 52.4533 | 0.0934 | 0.63 | Forsterite | No | 2024-08-13 20:00
P | EDS | K series | 0.1 | 0.923 | 0.00058 | 0.1133 | 0.0115 | 0.0813 | P2O5 | 0.2595 | 0.0265 | 0 | GaP | Yes
S | WDS | Kα | 0.1 | 0.866 | 0.00077 | 0.1155 | 0.003 | 0.0801 | SO3 | 0.2884 | 0.0075 | 0 | MAC - Pentlandite | No | 2024-11-19 10:32 | 100.085
Cl | EDS | K series | 0.02 | 0.787 | 0.00019 | 0.0273 | 0.0095 | 0.0171 |  | 0 | 0.0095 | 0 | NaCl | Yes
K | EDS | K series | 0.4 | 1.025 | 0.00315 | 0.3871 | 0.0115 | 0.2203 | K2O | 0.4663 | 0.0138 | 0.01 | Orthoclase | No | 2024-10-02 19:44
Ca | EDS | K series | 9.29 | 1.001 | 0.07972 | 9.2768 | 0.0289 | 5.149 | CaO | 12.9799 | 0.0404 | 0.17 | Diopside | No | 2024-08-13 20:00
Ti | EDS | K series | 1.45 | 0.795 | 0.01455 | 1.83 | 0.0197 | 0.8499 | TiO2 | 3.0524 | 0.0329 | 0.03 | Ti | Yes
Mn | EDS | K series | 0.09 | 0.807 | 0.00085 | 0.1055 | 0.0172 | 0.0427 | MnO | 0.1362 | 0.0222 | 0 | Mn | Yes
Fe | EDS | K series | 5.29 | 0.911 | 0.04809 | 5.8086 | 0.0373 | 2.3138 | FeO | 7.4726 | 0.0479 | 0.08 | Fayalite | No | 2024-08-13 20:00
Total | [5 empty] | 98.416 |  | 100 |  | 98.3887 |  | 1.26 (Cation sum)
KA71_c201_MI1_r2
Element | Signal Type | Line | Apparent Concentration | Intensity Correction | k Ratio | Wt% | Wt% Sigma | Atomic % | Oxide | Oxide % | Oxide % Sigma | Number of Ions | Standard Name | Factory Standard | Standardization Date | Beam Current (nA)
O |  | K series |  |  |  | 44.3795 |  | 60.928 |  |  |  | 2
Na | EDS | K series | 1.99 | 0.787 | 0.0078 | 2.5236 | 0.0256 | 2.4111 | Na2O | 3.4017 | 0.0346 | 0.08 | Jadeite | No | 2024-09-30 22:08
Mg | EDS | K series | 2.28 | 0.766 | 0.01318 | 2.976 | 0.021 | 2.6887 | MgO | 4.9344 | 0.0348 | 0.09 | Forsterite | No | 2024-08-13 20:00
Al | EDS | K series | 5.83 | 0.755 | 0.04189 | 7.7235 | 0.0272 | 6.2873 | Al2O3 | 14.5929 | 0.0515 | 0.21 | Al2O3 | Yes
Si | EDS | K series | 28.27 | 1.172 | 0.14662 | 24.1184 | 0.0436 | 18.8619 | SiO2 | 51.5961 | 0.0933 | 0.62 | Forsterite | No | 2024-08-13 20:00
P | EDS | K series | 0.14 | 0.925 | 0.00078 | 0.1516 | 0.0119 | 0.1075 | P2O5 | 0.3474 | 0.0272 | 0 | GaP | Yes
S | EDS | K series | 0.1 | 0.735 | 0.0009 | 0.1427 | 0.0104 | 0.0977 | SO3 | 0.3563 | 0.0259 | 0 | FeS2 | Yes
Cl | EDS | K series | 0.02 | 0.788 | 0.00016 | 0.0232 | 0.0096 | 0.0144 |  | 0 | 0.0096 | 0 | NaCl | Yes
K | EDS | K series | 0.5 | 0.962 | 0.00423 | 0.5198 | 0.0122 | 0.292 | K2O | 0.6261 | 0.0147 | 0.01 | KBr | Yes
Ca | EDS | K series | 8.99 | 1.002 | 0.07713 | 8.9725 | 0.0285 | 4.9172 | CaO | 12.5541 | 0.0399 | 0.16 | Diopside | No | 2024-08-13 20:00
Ti | EDS | K series | 1.47 | 0.797 | 0.01466 | 1.8392 | 0.0197 | 0.8434 | TiO2 | 3.0678 | 0.0329 | 0.03 | Ti | Yes
Cr | EDS | K series | 0.06 | 0.826 | 0.00064 | 0.0769 | 0.0149 | 0.0325 | Cr2O3 | 0.1125 | 0.0217 | 0 | Cr | Yes
Mn | EDS | K series | 0.1 | 0.808 | 0.00098 | 0.1216 | 0.0172 | 0.0486 | MnO | 0.157 | 0.0222 | 0 | Mn | Yes
Fe | EDS | K series | 5.73 | 0.912 | 0.05206 | 6.2794 | 0.0383 | 2.4697 | FeO | 8.0783 | 0.0493 | 0.08 | Fayalite | No | 2024-08-13 20:00
Total | [5 empty] | 99.8478 |  | 100 |  | 99.8247 |  | 1.28 (Cation sum)
KA71_c201_MI1_r2_WDS
Element | Signal Type | Line | Apparent Concentration | Intensity Correction | k Ratio | Wt% | Wt% Sigma | Atomic % | Oxide | Oxide % | Oxide % Sigma | Number of Ions | Standard Name | Factory Standard | Standardization Date | Beam Current (nA)
O |  | K series |  |  |  | 44.3043 |  | 60.9219 |  |  |  | 2
Na | EDS | K series | 1.98 | 0.787 | 0.0078 | 2.5218 | 0.0256 | 2.4132 | Na2O | 3.3992 | 0.0345 | 0.08 | Jadeite | No | 2024-09-30 22:08
Mg | EDS | K series | 2.28 | 0.766 | 0.01318 | 2.9745 | 0.021 | 2.6916 | MgO | 4.9319 | 0.0348 | 0.09 | Forsterite | No | 2024-08-13 20:00
Al | EDS | K series | 5.83 | 0.755 | 0.04189 | 7.7211 | 0.0272 | 6.2954 | Al2O3 | 14.5884 | 0.0515 | 0.21 | Al2O3 | Yes
Si | EDS | K series | 28.27 | 1.172 | 0.14662 | 24.1182 | 0.0436 | 18.8919 | SiO2 | 51.5957 | 0.0933 | 0.62 | Forsterite | No | 2024-08-13 20:00
P | EDS | K series | 0.14 | 0.924 | 0.00078 | 0.1518 | 0.0119 | 0.1078 | P2O5 | 0.3479 | 0.0273 | 0 | GaP | Yes
S | WDS | Kα | 0.1 | 0.866 | 0.00079 | 0.1183 | 0.003 | 0.0812 | SO3 | 0.2954 | 0.0075 | 0 | MAC - Pentlandite | No | 2024-11-19 10:32 | 100.037
Cl | EDS | K series | 0.02 | 0.788 | 0.00016 | 0.0233 | 0.0096 | 0.0145 |  | 0 | 0.0096 | 0 | NaCl | Yes
K | EDS | K series | 0.52 | 1.025 | 0.00416 | 0.5113 | 0.012 | 0.2876 | K2O | 0.6159 | 0.0144 | 0.01 | Orthoclase | No | 2024-10-02 19:44
Ca | EDS | K series | 8.99 | 1.002 | 0.07713 | 8.9733 | 0.0285 | 4.9254 | CaO | 12.5553 | 0.0399 | 0.16 | Diopside | No | 2024-08-13 20:00
Ti | EDS | K series | 1.47 | 0.797 | 0.01466 | 1.8396 | 0.0197 | 0.8449 | TiO2 | 3.0685 | 0.0329 | 0.03 | Ti | Yes
Mn | EDS | K series | 0.1 | 0.808 | 0.00103 | 0.1277 | 0.0172 | 0.0511 | MnO | 0.1648 | 0.0222 | 0 | Mn | Yes
Fe | EDS | K series | 5.73 | 0.912 | 0.05206 | 6.2791 | 0.0383 | 2.4735 | FeO | 8.0779 | 0.0493 | 0.08 | Fayalite | No | 2024-08-13 20:00
Total | [5 empty] | 99.6642 |  | 100 |  | 99.6409 |  | 1.28 (Cation sum)

## SIMS
Sample | Crystal_new | Name_new | [CO2] ppm | [H2O] wt% | [F] ppm | P2O5 (wt%) | [S] ppm | [Cl] ppm | [CO2] ppm_2sig | [H2O] wt%_2sig | [F] ppm_2sig | P2O5_2sig | [S] ppm_2sig | [Cl] ppm_2sig | Comments | S_EDS | S_WDS | S_ppm_EDS | S_ppm_WDS | SEDS/SSIMS | SWDS/SSIMS
186-11-208-MIA@36 | KA611_c208 | KA611_c208_MIA | 1084.165 | 1.250317 | 811.637 | 0.2646679 | 1952.775 | 506.8091 | 175.6584 | 0.07659269 | 21.04328 | 0.007726179 | 83.88516 | 46.91835 |  | 0.4856 | 0.4212 | 1944.887 | 1686.957 | 99.59605 | 86.38768
186-11-218-MIA@37 | KA611_c218 | KA611_c218_MIA | 1146.001 | 1.394373 | 993.1427 | 0.30699 | 2076.793 | 345.76 | 182.9411 | 0.07999137 | 26.55892 | 0.009097067 | 89.37639 | 32.05791 |  | 0.5278 | 0.4803 | 2113.903 | 1923.66 | 101.7869 | 92.62644
187-9-220-MIC@38 | KA79_c220 | KA79_c220_MIC | 244.5225 | 0.5149945 | 413.2657 | 0.2143867 | 1276.962 | 195.3034 | 160.4003 | 0.04662561 | 10.57282 | 0.006159751 | 55.06484 | 18.02055 |  | 0.3586 |  | 1436.236 | 0 | 112.473 | 0
187-9-219-MIB@39 | KA79_c219 | KA79_c219_MIB | -0.4806773 | 0.02916098 | -3.695442 | 0.4561499 | 87.3354 | 1.791133 | -8.351794 | 0.03954283 | -1.117075 | 0.01366606 | 4.119371 | 0.5259791 | Nov22 degassed | 0.0546 |  | 218.6796 | 0 | 250.3906 | 0
187-9-203a-MIA@40 | KA79_c203a | KA79_c203a_MIA | 104.0837 | 0.4587182 | 529.2132 | 0.2791719 | 1213.924 | 570.2474 | 20.27234 | 0.045383 | 13.90833 | 0.008420809 | 52.62071 | 52.97307 | done on old EDS | 0.3163 | 0.284 | 1266.82 | 1137.454 | 104.3575 | 93.70065
187-9-207-MIA@41 | KA79_c207 | KA79_c207_MIA | 66.51878 | 0.5042623 | 475.5112 | 0.3301268 | 1457.96 | 776.0148 | 15.76378 | 0.04838764 | 14.12082 | 0.01174444 | 65.54722 | 73.26736 |  | 0.3627 | 0.3408 | 1452.657 | 1364.945 | 99.63633 | 93.62025
186-11-208-MIA@42 | KA611_c208 | KA611_c208_MIA | 1143.326 | 1.262126 | 807.5221 | 0.2649598 | 1931.4 | 499.2321 | 185.0915 | 0.07247824 | 20.65729 | 0.008137367 | 82.54102 | 46.05528 | run (duplicate SIMS)
186-11-214-MIA@47 | KA611_c214 | KA611_c214_MIA | 724.3206 | 1.513542 | 1134.198 | 0.4142545 | 2731.689 | 398.4535 | 116.0478 | 0.08683872 | 30.15042 | 0.01402481 | 123.7749 | 36.98838 | done on old EDS | 0.6838 | 0.5596 | 2738.702 | 2241.266 | 100.2567 | 82.04687
186-11-212-MIC@48 | KA611_c212 | KA611_c212_MIC | 1872.709 | 1.280897 | 928.4911 | 0.5983273 | 4011.877 | 795.5721 | 298.6333 | 0.07351103 | 23.64762 | 0.01711639 | 171.8477 | 73.51384 |  | 0.9371 | 0.8078 | 3753.199 | 3235.337 | 93.55219 | 80.64396
186-11-212-MIA@49 | KA611_c212 | KA611_c212_MIA | 1965.493 | 1.227968 | 889.3654 | 0.3772423 | 2822.388 | 326.9756 | 313.3549 | 0.0725099 | 23.96171 | 0.01139484 | 125.2713 | 30.52977 |  | 0.6608 | 0.5975 | 2646.584 | 2393.06 | 93.77108 | 84.78847
186-11-213-MIB@50 | KA611_c213 | KA611_c213_MIB | 962.6354 | 1.151189 | 650.1125 | 0.2668233 | 1372.29 | 285.3022 | 153.5557 | 0.06914245 | 16.94634 | 0.008441713 | 59.02051 | 26.46528 | oldEDS, EDS label MIA | 0.364 | 0.3108 | 1457.864 | 1244.792 | 106.2359 | 90.70909
186-11-209-MIA@51 | KA611_c209 | KA611_c209_MIA | 341.0817 | 1.292322 | 904.2206 | 0.4069239 | 2513.6 | 692.2229 | 56.09738 | 0.07380191 | 23.85136 | 0.01145142 | 108.3509 | 63.95414 | done on old EDS | 0.5509 | 0.5081 | 2206.421 | 2035.002 | 87.77932 | 80.95965
186-11-210-MIB@52 | KA611_c210 | KA611_c210_MIB | 1083.254 | 1.132725 | 1045.38 | 1.263468 | 5001.566 | 938.0945 | 174.338 | 0.06814451 | 27.48432 | 0.0360508 | 215.1477 | 86.77926 |  | 1.1645 | 0.9842 | 4663.964 | 3941.84 | 93.25007 | 78.81213
186-11-207-MIA@53 | KA611_c207 | KA611_c207_MIA | 1812.486 | 1.062293 | 959.2826 | 0.516804 | 3400.931 | 685.7233 | 288.9508 | 0.06563155 | 24.6747 | 0.01441115 | 145.8947 | 63.23894 | too thin for eds now after second pol |  |  | #VALUE! | #VALUE!
187-9-220-MIB@57 | KA79_c220 | KA79_c220_MIB | 255.5274 | 0.4505249 | 374.3841 | 0.2664304 | 1435.899 | 280.4363 | 42.4873 | 0.04976543 | 17.08531 | 0.01143996 | 76.17321 | 27.26706 | 2024-11-22 | 0.4124 |  | 1651.712 | 0 | 115.0298 | 0
187-9-220-MIB@58 | KA79_c219 | KA79_c219_MIB | -6.662441 | 0.01102027 | -3.901532 | 0.4892442 | 85.16365 | 1.321581836 | -10.62956 | 0.03949374 | -1.10561 | 0.01383605 | 3.729101 | 0.4236751 | misnamed this is KA79_c219_MIB
187-9-214-MIA@59 | KA79_c214 | KA79_c214_MIA | 4.778945 | 0.4864524 | 494.551 | 1.395823 | 777.4596 | 457.5118 | 8.935809 | 0.04615619 | 12.74918 | 0.04063243 | 33.74079 | 42.20383 | 2024-11-22 | 0.2465 |  | 987.2624 | 0 | 126.9857 | 0
187-9-213-MIB@60 | KA79_c213 | KA79_c213_MIB | 128.6248 | 0.4265988 | 304.6273 | 0.4059697 | 957.6575 | 114.7262 | 22.13542 | 0.04463053 | 8.716565 | 0.01133307 | 41.06166 | 10.80924 | done on old EDS | 0.3454 | 0.2614 | 1383.369 | 1046.939 | 144.4534 | 109.3229
187-9-203b-MID@61 | KA79_c203b | KA79_c203b_MID | 50.00562 | 0.4483323 | 386.5193 | 0.2815182 | 2823.589 | 453.1027 | 11.87968 | 0.04603223 | 11.19652 | 0.007970428 | 2289.106 | 42.36568 | 2024-11-21 | 0.2775 | 0.1941 | 1111.421 | 777.394 | 39.36201 | 27.53213
187-9-203b-MID@61 | KA79_c203b | KA79_c203b_MID | 50.00562 | 0.4483323 | 386.5193 | 0.2815182 | 2823.589 | 453.1027 | 11.87968 | 0.04603223 | 11.19652 | 0.007970428 | 2289.106 | 42.36568 | redo Nov22 | 0.5962 |  | 2387.853 | 0 | 84.56803 | 0
187-9-203b-MID@61 | KA79_c203b | KA79_c203b_MID | 50.00562 | 0.4483323 | 386.5193 | 0.2815182 | 2823.589 | 453.1027 | 11.87968 | 0.04603223 | 11.19652 | 0.007970428 | 2289.106 | 42.36568 | redo2 Nov22 | 0.3271 |  | 1310.075 | 0 | 46.39752 | 0
187-9-203b-MIC@62 | KA79_c203b | KA79_c203b_MIC | 265234.6 | 0.5009927 | 333.5078 | 0.271774 | 710.2497 | 409.1397 | 42801.33 | 0.04660699 | 8.811353 | 0.009296097 | 32.56627 | 38.53765 | SIMS trash. Hit epoxy | 0.2048 | 0.1405 | 820.2488 | 562.7195 | 115.4874 | 79.2284
187-9-204-MIA@63 | KA79_c204 | KA79_c204_MIA | 92.15849 | 0.4796054 | 458.2499 | 0.8347245 | 1578.492 | 336.4732 | 17.5365 | 0.04582392 | 11.60927 | 0.0236764 | 68.04606 | 31.33621 | done on old EDS | 0.4093 | 0.3513 | 1639.296 | 1406.999 | 103.8521 | 89.13567
187-9-204-MIB@67 | KA79_c204 | KA79_c204_MIB | 110.0397 | 0.4682579 | 389.7624 | 0.4718439 | 1430.355 | 412.9106 | 19.74354 | 0.04593915 | 10.01668 | 0.01317914 | 63.14176 | 38.67065 | done on old EDS, bad EDS | 0.4918 | 0.3411 | 1969.719 | 1366.147 | 137.7083 | 95.511
187-9-204-MIB@68 | KA79_c203a | KA79_c203a_MIA | 90.42046 | 0.4042115 | 513.3119 | 0.2657681 | 1241.985 | 568.7015 | 17.32778 | 0.0440663 | 13.08033 | 0.008260293 | 53.40851 | 52.5545 | mislabeled SIMS, duplicate
187-9-202-MIA@69 | KA79_c202 | KA79_c202_MIA | 73.54679 | 0.4087889 | 370.1646 | 0.2913746 | 1333.884 | 489.272 | 14.55513 | 0.04429298 | 9.453403 | 0.008097208 | 57.57195 | 45.14926 | done on old EDS | 0.3411 | 0.3025 | 1366.147 | 1211.549 | 102.4187 | 90.82866
187-9-205-MIA@70 | KA79_c205 | KA79_c205_MIA | 41.76896 | 0.434369 | 461.3883 | 0.3470893 | 1434.756 | 704.2266 | 11.97549 | 0.04473449 | 11.72036 | 0.01019328 | 61.55207 | 65.04407 | done on old EDS | 0.3183 | 0.2812 | 1274.83 | 1126.24 | 88.85343 | 78.49697
187-9-217-MIA@71 | KA79_c217 | KA79_c217_MIA | 250.3855 | 0.4398697 | 476.4876 | 0.3648376 | 1375.433 | 462.0733 | 40.82411 | 0.04499642 | 12.45302 | 0.01024985 | 58.94087 | 42.66874 | old EDS, WDS is bad (too small now) | 0.2601 |  | 1041.732 | 0 | 75.73847 | 0
187-9-216-MIB@72 | KA79_c216 | KA79_c216_MIB | 49.48953 | 0.4544485 | 563.0037 | 0.2404871 | 1452.473 | 4391.247 | 11.55928 | 0.04521355 | 14.39135 | 0.006734963 | 62.04775 | 404.8497 |  | 0.4248 | 0.3504 | 1701.375 | 1403.394 | 117.1365 | 96.62103
187-9-207-MIA@76 | KA79_c207 | KA79_c207_MIA | 62.24392 | 0.4745279 | 464.6662 | 0.3379401 | 1481.506 | 792.0003 | 13.28403 | 0.04602011 | 11.83896 | 0.009660274 | 63.77486 | 73.24542 | dulicate SIMS
AMG98_48g_C355@77 | AMG98_48g_C355 | AMG98_48g_C355 | 92.20783 | 0.009689332 | 274.8331 | 0.335504 | 593.8326 | 71.9519 | 19.17172 | 0.03952144 | 7.117276 | 0.01022388 | 25.42841 | 6.662174 |  | 0.1382 | 0.1486 | 553.5077 | 595.161 | 93.20938 | 100.2237
AMG98_48g_C353_MIX@78 | AMG98_48g_C353_MIX | AMG98_48g_C353_MIX | 502.7031 | 0.0890492 | 289.4756 | 0.3358296 | 493.6865 | 68.03459 | 81.13478 | 0.03972521 | 7.643689 | 0.01002865 | 21.32885 | 6.310528 | 2024-11-22 | 0.1585 |  | 634.8117 | 0 | 128.586 | 0
AMG98_48g_C353_MIY@79 | AMG98_48g_C353_MIY | AMG98_48g_C353_MIY | 436.4835 | 0.06355757 | 289.12 | 0.339624 | 552.3808 | 95.00493 | 70.29921 | 0.03965565 | 7.67315 | 0.009940927 | 23.67823 | 8.785648 | 2024-11-22 | 0.1564 |  | 626.4009 | 0 | 113.4002 | 0
186-11-208-MIA@80 | KA611_c208 | KA611_c208_MIA | 1132.795 | 1.233699 | 803.4073 | 0.2600428 | 1914.141 | 496.3805 | 181.3301 | 0.07144335 | 20.32994 | 0.007730586 | 82.40237 | 45.92059 | duplicate SIMS
AMG_Xen4@93 | AMG_Xen4 | AMG_Xen4 | 124.0896 | 0.1607055 | 318.522 | 0.4034156 | 634.0361 | 69.37327 | 60.81179 | 0.03856216 | 8.63549 | 0.01169292 | 27.62093 | 6.738236 |  | 0.1757 | 0.1572 | 703.6998 | 629.605 | 110.9873 | 99.30114
186-11-217-MIA@94 | KA611_c217 | KA611_c217_MIA | 1503.564 | 1.095014 | 1086.478 | 0.7274205 | 2400.524 | 762.627 | 243.2429 | 0.06087769 | 27.7641 | 0.02056903 | 103.5004 | 70.36228 |  | 0.567 | 0.4961 | 2270.904 | 1986.941 | 94.60033 | 82.77112
187-9-223-MIA@95 | KA79_c223 | KA79_c223_MIA | 16.12129 | 0.5160959 | 446.5176 | 0.0592184 | 782.7436 | 8184.975 | 39.59413 | 0.03897074 | 11.3228 | 0.002431021 | 33.42203 | 754.8118 | 2024-11-21 | 0.1992 | 0.1822 | 797.8201 | 729.7331 | 101.9261 | 93.2276
186-9-204-MIC@96 | KA69_c204 | KA69_c204_MIC | 535.0118 | 0.5757187 | 464.2323 | 0.2369676 | 1965.432 | 569.7006 | 94.0357 | 0.04145889 | 12.29372 | 0.006839153 | 94.2897 | 53.2679 |  | 0.4913 | 0.4654 | 1967.716 | 1863.983 | 100.1162 | 94.83838
186-9-209-MIA@97 | KA69_c209 | KA69_c209_MIA | 507.1768 | 0.6479584 | 498.7899 | 0.2608229 | 2605.754 | 688.2624 | 92.13695 | 0.04387431 | 13.35401 | 0.007610088 | 112.6871 | 63.9201 |  | 0.6598 | 0.5723 | 2642.579 | 2292.131 | 101.4132 | 87.9642
186-9-209-MIB@98 | KA69_c209 | KA69_c209_MIB | 171.5628 | 0.4401249 | 234.2866 | 0.1548045 | 1460.5 | 413.6521 | 49.73826 | 0.0370876 | 8.144286 | 0.00590283 | 79.83867 | 39.83967 | 2024-11-21 | 0.6845 | 0.5929 | 2741.505 | 2374.636 | 187.71 | 162.5906
186-9-209-MIB@98 | KA69_c209 | KA69_c209_MIB | 171.5628 | 0.4401249 | 234.2866 | 0.1548045 | 1460.5 | 413.6521 | 49.73826 | 0.0370876 | 8.144286 | 0.00590283 | 79.83867 | 39.83967 | redo Nov22; SIMS could be bad, had to search | 0.68 |  | 2723.482 | 0 | 186.476 | 0
186-9-205-MIA@99 | KA69_c205 | KA69_c205_MIA | 143.5001 | 0.5632171 | 390.8628 | 0.2303106 | 1651.728 | 416.1582 | 47.33471 | 0.04045062 | 10.1364 | 0.006976933 | 71.28712 | 38.4542 | misnamed | 0.4222 | 0.3681 | 1690.962 | 1474.285 | 102.3753 | 89.25711
187-9-222-MIA@100 | KA79_c222 | KA79_c222_MIA | 55.4584 | 0.462897 | 388.5962 | 0.3590729 | 1316.422 | 395.6933 | 40.59204 | 0.0373662 | 9.934406 | 0.01037435 | 56.24025 | 36.52535 |  | 0.3647 | 0.3153 | 1460.668 | 1262.815 | 110.9574 | 95.9278
186-9-202-MIA@104 | KA69_c202 | KA69_c202_MIA | 630.3567 | 0.5806424 | 426.4317 | 0.2442084 | 2235.128 | 437.1852 | 108.0319 | 0.04280685 | 11.88557 | 0.006897409 | 97.61485 | 40.59822 | 2024-11-22 | 0.5421 |  | 2171.176 | 0 | 97.13877 | 0
186-9-202-MIA@104 | KA69_c202 | KA69_c202_MIA | 630.3567 | 0.5806424 | 426.4317 | 0.2442084 | 2235.128 | 437.1852 | 108.0319 | 0.04280685 | 11.88557 | 0.006897409 | 97.61485 | 40.59822 | Nov22 spot2 | 0.5701 |  | 2283.32 | 0 | 102.1561 | 0
186-9-202-MID@105 | KA69_c202 | KA69_c202_MID | 430.085 | 0.3793866 | 472.1132 | 0.3740932 | 2507.283 | 484.3453 | 85.82564 | 0.03514251 | 12.52136 | 0.01059401 | 110.7044 | 44.88328 | 2024-11-22 | 0.6241 |  | 2499.596 | 0 | 99.69343 | 0
186-9-206-MIB@106 | KA69_c206 | KA69_c206_MIB | 485.4515 | 0.5867585 | 487.5961 | 0.2558722 | 2068.475 | 682.4654 | 87.55268 | 0.04141309 | 12.72974 | 0.007602565 | 88.90712 | 62.9987 |  | 0.5635 | 0.4749 | 2256.886 | 1902.032 | 109.1087 | 91.95334
186-9-201-MI1@107 | KA69_c201 | KA69_c201_MI1 | 186.818 | 0.3748091 | 170.2103 | 0.1493486 | 978.7153 | 268.2371 | 61.20763 | 0.04744565 | 23.40483 | 0.01713742 | 150.5974 | 45.6601 | can't be analyzed too small after clean for WDS
187-8-101-MIA@108 | KA78_c101 | KA78_c101_MIA | 396.7855 | 0.5194424 | 410.2164 | 0.3728135 | 1230.581 | 447.163 | 74.45723 | 0.03927906 | 10.40311 | 0.01112086 | 53.05931 | 41.31538 |  | 0.3314 | 0.3112 | 1327.297 | 1246.394 | 107.8594 | 101.285
187-9-201-MIB@109 | KA79_c201 | KA79_c201_MIB | 227.7831 | 0.3511908 | 459.1759 | 0.4705695 | 1206.977 | 345.6934 | 54.65221 | 0.03478422 | 12.36569 | 0.01344158 | 52.54039 | 32.01717 |  | 0.3407 | 0.2919 | 1364.545 | 1169.095 | 113.0547 | 96.86138
187-1-216-MI1@110 | KA71_c216 | KA71_c216_MI1 | 726.6693 | 0.706158 | 639.9843 | 0.01035081 | 1145.94 | 6184.743 | 123.4136 | 0.04565665 | 16.48363 | 0.0003690409 | 49.43728 | 571.0987 |  | 0.3067 | 0.2557 | 1228.371 | 1024.109 | 107.1933 | 89.36852
187-1-216-MI2@111 | KA71_c216 | KA71_c216_MI2 | 833.7401 | 0.6879249 | 668.4743 | 0.008435995 | 1120.45 | 5368.665 | 138.5536 | 0.04477942 | 17.51126 | 0.0004799231 | 47.88833 | 498.7375 |  | 0.2891 | 0.2578 | 1157.881 | 1032.52 | 103.3406 | 92.15225
187-1-215-MI1@115 | KA71_c215 | KA71_c215_MI1 | 859.6588 | 0.7599339 | 634.0213 | 0.3560418 | 1278.016 | 452.714 | 142.4197 | 0.04782273 | 16.05855 | 0.01023938 | 54.60614 | 41.77026 |  | 0.3699 | 0.2988 | 1481.494 | 1196.73 | 115.9214 | 93.63966
187-1-207-MIA@116 | KA71_c207 | KA71_c207_MIA | 749.7038 | 0.8598694 | 513.122 | 0.2990474 | 1806.894 | 206.7897 | 125.8074 | 0.05141872 | 13.10305 | 0.008402588 | 82.27231 | 19.15216 |  | 0.508 | 0.4117 | 2034.602 | 1648.908 | 112.6022 | 91.25651
187-1-210-MI1@117 | KA71_c210 | KA71_c210_MI1 | 659.9753 | 0.7034653 | 603.7529 | 0.3031898 | 1389.404 | 166.6211 | 112.476 | 0.04521723 | 15.44706 | 0.009043098 | 59.72044 | 15.6427 |  | 0.3592 | 0.3128 | 1438.64 | 1252.802 | 103.5436 | 90.16829
187-1-210-MI3@118 | KA71_c210 | KA71_c210_MI3 | 688.5503 | 0.6818088 | 564.2435 | 0.5402606 | 1155.198 | 374.233 | 117.2247 | 0.04468236 | 14.37987 | 0.01616408 | 49.86752 | 34.60172 |  | 0.3205 | 0.2608 | 1283.641 | 1044.536 | 111.1187 | 90.42046
187-1-211-MI2@119 | KA71_c211 | KA71_c211_MI2 | 996.9554 | 0.8230186 | 605.88 | 0.03278902 | 414.1581 | 15799.44 | 163.904 | 0.05009865 | 15.59977 | 0.001692291 | 18.01173 | 1458.402 | 2024-11-22 | 0.0926 |  | 370.8742 | 0 | 89.54895 | 0
187-1-211-MI4@120 | KA71_c211 | KA71_c211_MI4 | 479.7213 | 0.7282761 | 576.867 | 0.2559732 | 1617.438 | 198.2992 | 86.21451 | 0.04613615 | 14.72983 | 0.007243091 | 69.20277 | 18.54924 | 2024-11-22 | 0.4201 |  | 1682.551 | 0 | 104.0257 | 0
187-1-213-MI2@121 | KA71_c213 | KA71_c213_MI2 | 632.2541 | 0.7747049 | 591.513 | 0.2912678 | 1621.895 | 230.5512 | 108.6862 | 0.04794639 | 15.02473 | 0.008534274 | 69.43751 | 21.32311 |  | 0.4253 | 0.3887 | 1703.378 | 1556.791 | 105.0239 | 95.98588
187-1-203x2-MI1@125 | KA71_c203x2 | KA71_c203x2_MI1 | 589.1829 | 0.6389188 | 449.133 | 0.327438 | 1569.545 | 263.6815 | 103.0965 | 0.04456828 | 13.24144 | 0.0104173 | 68.02772 | 24.58526 |  | 0.4328 | 0.3855 | 1733.416 | 1543.974 | 110.4407 | 98.37082
187-1-203x4-MI1@126 | KA71_c203x4 | KA71_c203x4_MI1 | 594.7992 | 0.7383158 | 551.8991 | 0.2670533 | 1902.737 | 372.3182 | 102.998 | 0.04658443 | 14.10366 | 0.007598426 | 85.36521 | 34.62306 | 2024-11-22 | 0.4814 |  | 1928.065 | 0 | 101.3312 | 0
187-1-204-MI1@127 | KA71_c204 | KA71_c204_MI1 | 606.2786 | 0.5772573 | 537.9156 | 0.3009221 | 1167.2 | 185.909 | 104.5856 | 0.04112605 | 14.07751 | 0.008581099 | 50.30818 | 17.24071 |  | 0.2921 | 0.2832 | 1169.896 | 1134.25 | 100.231 | 97.17702
187-1-205-MI4@128 | KA71_c205 | KA71_c205_MI4 | 1095.146 | 0.6239554 | 415.8656 | 0.2712518 | 1530.282 | 157.0239 | 179.4153 | 0.04289316 | 11.20053 | 0.007899848 | 66.49045 | 14.67349 |  | 0.3656 | 0.3532 | 1464.272 | 1414.609 | 95.68644 | 92.44105
187-1-206-MI1@129 | KA71_c206 | KA71_c206_MI1 | 543.4174 | 0.6172623 | 491.5715 | 0.2894267 | 1164.8 | 146.1737 | 95.7494 | 0.04253835 | 12.71766 | 0.008448395 | 53.26297 | 13.57261 |  | 0.3186 | 0.2884 | 1276.032 | 1155.077 | 109.5494 | 99.16528
187-1-201-MI1@130 | KA71_c201 | KA71_c201_MI1 | 631.2105 | 0.7462399 | 643.2971 | 0.3622161 | 1327.967 | 280.8264 | 108.1648 | 0.04697385 | 16.30392 | 0.01022178 | 56.92774 | 25.9627 |  | 0.3563 | 0.2954 | 1427.025 | 1183.113 | 107.4594 | 89.09206
187-1-211-MI2@131 | KA71_c211 | KA71_c211_MI2 | 984.6602 | 0.6716537 | 586.5613 | 0.03097377 | 419.3874 | 16245.04 | 162.5961 | 0.0443268 | 15.23878 | 0.001043011 | 22.45175 | 1517.192 | Nov22 spot2 | 0.1094 |  | 438.1603 | 0 | 104.4763 | 0
187-1-216-MI1@132 | KA71_c216 | KA71_c216_MI1 | 741.507 | 0.760357 | 665.1963 | 0.01012787 | 1156.399 | 6034.843 | 126.0945 | 0.04773512 | 17.41873 | 0.0007357431 | 50.89449 | 561.7559 | duplicate SIMS
187-9-223-MIA@133 | KA79_c223 | KA79_c223_MIA | 1.765477 | 0.6149928 | 470.7184 | 0.05887376 | 792.345 | 8064.938 | 39.64972 | 0.04265346 | 12.54182 | 0.002437417 | 34.42774 | 748.8561 |  | 0.1992 | 0.1822 | 797.8201 | 729.7331 | 100.691 | 92.09789

## Old_sample_adds
KA79_c203a_MIA
Element | Signal Type | Line | Apparent Concentration | Intensity Correction | k Ratio | Wt% | Wt% Sigma | Atomic % | Oxide | Oxide % | Oxide % Sigma | Number of Ions | Standard Name | Factory Standard | Standardization Date | Beam Current (nA)
O |  | K series |  |  |  | 43.7768 |  | 61.2039 |  |  |  | 2
Na | EDS | K series | 1.45 | 0.792 | 0.00571 | 1.8372 | 0.0231 | 1.7875 | Na2O | 2.4765 | 0.0311 | 0.06 | Jadeite | No | 2024-09-30 22:08
Mg | EDS | K series | 2 | 0.779 | 0.01159 | 2.5711 | 0.0197 | 2.3655 | MgO | 4.2631 | 0.0326 | 0.08 | Forsterite | No | 2024-08-13 20:00
Al | EDS | K series | 6.19 | 0.77 | 0.04443 | 8.0327 | 0.0273 | 6.6591 | Al2O3 | 15.1772 | 0.0516 | 0.22 | Al2O3 | Yes
Si | EDS | K series | 28.24 | 1.181 | 0.14642 | 23.9151 | 0.0433 | 19.0462 | SiO2 | 51.1612 | 0.0926 | 0.62 | Forsterite | No | 2024-08-13 20:00
P | EDS | K series | 0.11 | 0.926 | 0.0006 | 0.1155 | 0.0115 | 0.0834 | P2O5 | 0.2647 | 0.0264 | 0 | GaP | Yes
S | EDS | K series | 0.09 | 0.736 | 0.0008 | 0.1267 | 0.0102 | 0.0884 | SO3 | 0.3163 | 0.0255 | 0 | FeS2 | Yes
Cl | EDS | K series | 0.05 | 0.789 | 0.00044 | 0.0642 | 0.0097 | 0.0405 |  | 0 | 0.0097 | 0 | NaCl | Yes
K | EDS | K series | 0.45 | 1.026 | 0.00357 | 0.438 | 0.0117 | 0.2506 | K2O | 0.5276 | 0.014 | 0.01 | Orthoclase | No | 2024-10-02 19:44
Ca | EDS | K series | 9.87 | 1.001 | 0.08473 | 9.8636 | 0.0297 | 5.5047 | CaO | 13.8009 | 0.0415 | 0.18 | Diopside | No | 2024-08-13 20:00
Ti | EDS | K series | 1.34 | 0.792 | 0.0134 | 1.6911 | 0.0194 | 0.7897 | TiO2 | 2.8207 | 0.0324 | 0.03 | Ti | Yes
Mn | EDS | K series | 0.07 | 0.806 | 0.00066 | 0.082 | 0.0171 | 0.0334 | MnO | 0.1059 | 0.0221 | 0 | Mn | Yes
Fe | EDS | K series | 4.88 | 0.91 | 0.04434 | 5.3607 | 0.0363 | 2.1471 | FeO | 6.8964 | 0.0467 | 0.07 | Fayalite | No | 2024-08-13 20:00
Total | [5 empty] | 97.8747 |  | 100 |  | 97.8105 |  | 1.27 (Cation sum)
KA79_c203a_MIA
Element | Signal Type | Line | Apparent Concentration | Intensity Correction | k Ratio | Wt% | Wt% Sigma | Atomic % | Oxide | Oxide % | Oxide % Sigma | Number of Ions | Standard Name | Factory Standard | Standardization Date | Beam Current (nA)
O |  | K series |  |  |  | 43.7587 |  | 61.1991 |  |  |  | 2
Na | EDS | K series | 1.45 | 0.792 | 0.00571 | 1.8371 | 0.0231 | 1.788 | Na2O | 2.4764 | 0.0311 | 0.06 | Jadeite | No | 2024-09-30 22:08
Mg | EDS | K series | 2 | 0.779 | 0.01159 | 2.5711 | 0.0197 | 2.3663 | MgO | 4.2631 | 0.0326 | 0.08 | Forsterite | No | 2024-08-13 20:00
Al | EDS | K series | 6.19 | 0.77 | 0.04443 | 8.0328 | 0.0273 | 6.6614 | Al2O3 | 15.1773 | 0.0516 | 0.22 | Al2O3 | Yes
Si | EDS | K series | 28.24 | 1.181 | 0.14642 | 23.9163 | 0.0433 | 19.0536 | SiO2 | 51.1637 | 0.0926 | 0.62 | Forsterite | No | 2024-08-13 20:00
P | EDS | K series | 0.11 | 0.926 | 0.0006 | 0.1155 | 0.0115 | 0.0834 | P2O5 | 0.2646 | 0.0264 | 0 | GaP | Yes
S | WDS | Kα | 0.1 | 0.868 | 0.00076 | 0.1137 | 0.003 | 0.0794 | SO3 | 0.284 | 0.0075 | 0 | MAC - Pentlandite | No | 2024-11-19 10:32 | 100.039
Cl | EDS | K series | 0.05 | 0.789 | 0.00044 | 0.0643 | 0.0097 | 0.0406 |  | 0 | 0.0097 | 0 | NaCl | Yes
K | EDS | K series | 0.45 | 1.026 | 0.00357 | 0.438 | 0.0117 | 0.2506 | K2O | 0.5276 | 0.014 | 0.01 | Orthoclase | No | 2024-10-02 19:44
Ca | EDS | K series | 9.87 | 1.001 | 0.08473 | 9.8633 | 0.0297 | 5.5064 | CaO | 13.8004 | 0.0415 | 0.18 | Diopside | No | 2024-08-13 20:00
Ti | EDS | K series | 1.34 | 0.792 | 0.0134 | 1.6911 | 0.0194 | 0.7899 | TiO2 | 2.8207 | 0.0324 | 0.03 | Ti | Yes
Mn | EDS | K series | 0.07 | 0.806 | 0.00066 | 0.082 | 0.0171 | 0.0334 | MnO | 0.1059 | 0.0221 | 0 | Mn | Yes
Fe | EDS | K series | 4.88 | 0.91 | 0.04434 | 5.3607 | 0.0363 | 2.1478 | FeO | 6.8964 | 0.0467 | 0.07 | Fayalite | No | 2024-08-13 20:00
Total | [5 empty] | 97.8444 |  | 100 |  | 97.7802 |  | 1.27 (Cation sum)
KA79_c207_MIA
Element | Signal Type | Line | Apparent Concentration | Intensity Correction | k Ratio | Wt% | Wt% Sigma | Atomic % | Oxide | Oxide % | Oxide % Sigma | Number of Ions | Standard Name | Factory Standard | Standardization Date | Beam Current (nA)
O |  | K series |  |  |  | 44.1036 |  | 61.1971 |  |  |  | 2
Na | EDS | K series | 1.45 | 0.789 | 0.00571 | 1.8424 | 0.0233 | 1.7791 | Na2O | 2.4835 | 0.0314 | 0.06 | Jadeite | No | 2024-09-30 22:08
Mg | EDS | K series | 1.9 | 0.778 | 0.011 | 2.4466 | 0.0195 | 2.2341 | MgO | 4.0567 | 0.0323 | 0.07 | Forsterite | No | 2024-08-13 20:00
Al | EDS | K series | 6.42 | 0.771 | 0.04613 | 8.3322 | 0.0278 | 6.8554 | Al2O3 | 15.743 | 0.0525 | 0.22 | Al2O3 | Yes
Si | EDS | K series | 28 | 1.178 | 0.14519 | 23.7681 | 0.0433 | 18.7869 | SiO2 | 50.8468 | 0.0926 | 0.61 | Forsterite | No | 2024-08-13 20:00
P | EDS | K series | 0.12 | 0.929 | 0.00069 | 0.133 | 0.0117 | 0.0953 | P2O5 | 0.3048 | 0.0268 | 0 | GaP | Yes
S | EDS | K series | 0.11 | 0.737 | 0.00092 | 0.1453 | 0.0104 | 0.1006 | SO3 | 0.3627 | 0.0259 | 0 | FeS2 | Yes
Cl | EDS | K series | 0.07 | 0.79 | 0.0006 | 0.0869 | 0.0098 | 0.0544 |  | 0 | 0.0098 | 0 | NaCl | Yes
K | EDS | K series | 0.48 | 1.027 | 0.00382 | 0.468 | 0.0118 | 0.2657 | K2O | 0.5638 | 0.0142 | 0.01 | Orthoclase | No | 2024-10-02 19:44
Ca | EDS | K series | 10 | 1.002 | 0.08578 | 9.9748 | 0.0298 | 5.5249 | CaO | 13.9564 | 0.0417 | 0.18 | Diopside | No | 2024-08-13 20:00
Ti | EDS | K series | 1.56 | 0.793 | 0.01561 | 1.9686 | 0.0201 | 0.9124 | TiO2 | 3.2836 | 0.0336 | 0.03 | Ti | Yes
Mn | EDS | K series | 0.07 | 0.806 | 0.00071 | 0.0881 | 0.017 | 0.0356 | MnO | 0.1137 | 0.0219 | 0 | Mn | Yes
Fe | EDS | K series | 4.94 | 0.91 | 0.04492 | 5.4301 | 0.0364 | 2.1585 | FeO | 6.9857 | 0.0469 | 0.07 | Fayalite | No | 2024-08-13 20:00
Total | [5 empty] | 98.7875 |  | 100 |  | 98.7006 |  | 1.27 (Cation sum)
KA79_c207_MIA_WDS
Element | Signal Type | Line | Apparent Concentration | Intensity Correction | k Ratio | Wt% | Wt% Sigma | Atomic % | Oxide | Oxide % | Oxide % Sigma | Number of Ions | Standard Name | Factory Standard | Standardization Date | Beam Current (nA)
O |  | K series |  |  |  | 44.0913 |  | 61.194 |  |  |  | 2
Na | EDS | K series | 1.45 | 0.789 | 0.00571 | 1.8424 | 0.0233 | 1.7794 | Na2O | 2.4834 | 0.0314 | 0.06 | Jadeite | No | 2024-09-30 22:08
Mg | EDS | K series | 1.9 | 0.778 | 0.011 | 2.4466 | 0.0195 | 2.2346 | MgO | 4.0567 | 0.0323 | 0.07 | Forsterite | No | 2024-08-13 20:00
Al | EDS | K series | 6.42 | 0.771 | 0.04613 | 8.3322 | 0.0278 | 6.857 | Al2O3 | 15.7431 | 0.0525 | 0.22 | Al2O3 | Yes
Si | EDS | K series | 28 | 1.178 | 0.14519 | 23.7689 | 0.0433 | 18.7917 | SiO2 | 50.8484 | 0.0926 | 0.61 | Forsterite | No | 2024-08-13 20:00
P | EDS | K series | 0.12 | 0.928 | 0.00069 | 0.1331 | 0.0117 | 0.0954 | P2O5 | 0.3049 | 0.0268 | 0 | GaP | Yes
S | WDS | Kα | 0.12 | 0.869 | 0.00092 | 0.1365 | 0.0032 | 0.0945 | SO3 | 0.3408 | 0.0079 | 0 | MAC - Pentlandite | No | 2024-11-19 10:32 | 100.062
Cl | EDS | K series | 0.07 | 0.79 | 0.0006 | 0.0868 | 0.0098 | 0.0544 |  | 0 | 0.0098 | 0 | NaCl | Yes
K | EDS | K series | 0.48 | 1.027 | 0.00382 | 0.468 | 0.0118 | 0.2658 | K2O | 0.5638 | 0.0142 | 0.01 | Orthoclase | No | 2024-10-02 19:44
Ca | EDS | K series | 10 | 1.002 | 0.08578 | 9.9745 | 0.0298 | 5.526 | CaO | 13.9561 | 0.0417 | 0.18 | Diopside | No | 2024-08-13 20:00
Ti | EDS | K series | 1.56 | 0.793 | 0.01561 | 1.9685 | 0.0201 | 0.9126 | TiO2 | 3.2836 | 0.0336 | 0.03 | Ti | Yes
Mn | EDS | K series | 0.07 | 0.806 | 0.00071 | 0.0882 | 0.017 | 0.0356 | MnO | 0.1139 | 0.0219 | 0 | Mn | Yes
Fe | EDS | K series | 4.94 | 0.91 | 0.04492 | 5.43 | 0.0364 | 2.159 | FeO | 6.9855 | 0.0469 | 0.07 | Fayalite | No | 2024-08-13 20:00
Total | [5 empty] | 98.7671 |  | 100 |  | 98.6802 |  | 1.27 (Cation sum)
KA611_c214_MIA_r2
Element | Signal Type | Line | Apparent Concentration | Intensity Correction | k Ratio | Wt% | Wt% Sigma | Atomic % | Oxide | Oxide % | Oxide % Sigma | Number of Ions | Standard Name | Factory Standard | Standardization Date | Beam Current (nA)
O |  | K series |  |  |  | 42.8431 |  | 60.52 |  |  |  | 2
Na | EDS | K series | 1.65 | 0.765 | 0.0065 | 2.1615 | 0.0248 | 2.1248 | Na2O | 2.9136 | 0.0334 | 0.07 | Jadeite | No | 2024-09-30 22:08
Mg | EDS | K series | 2.12 | 0.754 | 0.01223 | 2.8067 | 0.0207 | 2.6091 | MgO | 4.6537 | 0.0343 | 0.09 | Forsterite | No | 2024-08-13 20:00
Al | EDS | K series | 6.06 | 0.748 | 0.04355 | 8.1105 | 0.0279 | 6.7934 | Al2O3 | 15.3243 | 0.0527 | 0.22 | Al2O3 | Yes
Si | EDS | K series | 25.25 | 1.158 | 0.13096 | 21.8164 | 0.042 | 17.5551 | SiO2 | 46.6715 | 0.0898 | 0.58 | Forsterite | No | 2024-08-13 20:00
P | EDS | K series | 0.13 | 0.94 | 0.00072 | 0.1374 | 0.0118 | 0.1002 | P2O5 | 0.3147 | 0.0271 | 0 | GaP | Yes
S | EDS | K series | 0.2 | 0.745 | 0.00176 | 0.2738 | 0.0109 | 0.193 | SO3 | 0.6838 | 0.0272 | 0.01 | FeS2 | Yes
Cl | EDS | K series | 0.03 | 0.797 | 0.00029 | 0.0415 | 0.0097 | 0.0265 |  | 0 | 0.0097 | 0 | NaCl | Yes
K | EDS | K series | 0.73 | 1.035 | 0.0058 | 0.7058 | 0.0127 | 0.4079 | K2O | 0.8502 | 0.0153 | 0.01 | Orthoclase | No | 2024-10-02 19:44
Ca | EDS | K series | 10.28 | 1.007 | 0.08823 | 10.2083 | 0.0301 | 5.7562 | CaO | 14.2832 | 0.0421 | 0.19 | Diopside | No | 2024-08-13 20:00
Ti | EDS | K series | 1.35 | 0.797 | 0.01346 | 1.6887 | 0.0193 | 0.7968 | TiO2 | 2.8169 | 0.0322 | 0.03 | Ti | Yes
Cr | EDS | K series | 0.18 | 0.828 | 0.00183 | 0.2205 | 0.0157 | 0.0958 | Cr2O3 | 0.3222 | 0.0229 | 0 | Cr | Yes
Mn | EDS | K series | 0.1 | 0.81 | 0.001 | 0.1239 | 0.0175 | 0.051 | MnO | 0.16 | 0.0227 | 0 | Mn | Yes
Fe | EDS | K series | 6.7 | 0.913 | 0.06094 | 7.3395 | 0.0406 | 2.9702 | FeO | 9.4422 | 0.0522 | 0.1 | Fayalite | No | 2024-08-13 20:00
Total | [5 empty] | 98.4777 |  | 100 |  | 98.4362 |  | 1.30 (Cation sum)
KA611_c214_MIA_r2_WDS
Element | Signal Type | Line | Apparent Concentration | Intensity Correction | k Ratio | Wt% | Wt% Sigma | Atomic % | Oxide | Oxide % | Oxide % Sigma | Number of Ions | Standard Name | Factory Standard | Standardization Date | Beam Current (nA)
O |  | K series |  |  |  | 42.7741 |  | 60.5006 |  |  |  | 2
Na | EDS | K series | 1.65 | 0.765 | 0.0065 | 2.1615 | 0.0248 | 2.1276 | Na2O | 2.9136 | 0.0334 | 0.07 | Jadeite | No | 2024-09-30 22:08
Mg | EDS | K series | 2.12 | 0.754 | 0.01223 | 2.8066 | 0.0207 | 2.6124 | MgO | 4.6536 | 0.0343 | 0.09 | Forsterite | No | 2024-08-13 20:00
Al | EDS | K series | 6.06 | 0.748 | 0.04355 | 8.1113 | 0.0279 | 6.8028 | Al2O3 | 15.3258 | 0.0527 | 0.22 | Al2O3 | Yes
Si | EDS | K series | 25.25 | 1.157 | 0.13096 | 21.821 | 0.042 | 17.5815 | SiO2 | 46.6814 | 0.0898 | 0.58 | Forsterite | No | 2024-08-13 20:00
P | EDS | K series | 0.13 | 0.939 | 0.00072 | 0.1373 | 0.0118 | 0.1003 | P2O5 | 0.3147 | 0.0271 | 0 | GaP | Yes
S | WDS | Kα | 0.2 | 0.878 | 0.00152 | 0.2241 | 0.004 | 0.1582 | SO3 | 0.5596 | 0.0099 | 0.01 | MAC - Pentlandite | No | 2024-11-19 10:32 | 100.058
Cl | EDS | K series | 0.03 | 0.797 | 0.00029 | 0.0415 | 0.0097 | 0.0265 |  | 0 | 0.0097 | 0 | NaCl | Yes
K | EDS | K series | 0.73 | 1.035 | 0.0058 | 0.7057 | 0.0127 | 0.4084 | K2O | 0.8501 | 0.0153 | 0.01 | Orthoclase | No | 2024-10-02 19:44
Ca | EDS | K series | 10.28 | 1.007 | 0.08823 | 10.2072 | 0.0301 | 5.763 | CaO | 14.2817 | 0.0421 | 0.19 | Diopside | No | 2024-08-13 20:00
Ti | EDS | K series | 1.35 | 0.797 | 0.01346 | 1.6887 | 0.0193 | 0.7978 | TiO2 | 2.8168 | 0.0322 | 0.03 | Ti | Yes
Cr | EDS | K series | 0.18 | 0.828 | 0.00183 | 0.2204 | 0.0157 | 0.0959 | Cr2O3 | 0.3222 | 0.0229 | 0 | Cr | Yes
Mn | EDS | K series | 0.1 | 0.81 | 0.001 | 0.1239 | 0.0175 | 0.0511 | MnO | 0.16 | 0.0226 | 0 | Mn | Yes
Fe | EDS | K series | 6.7 | 0.913 | 0.06094 | 7.3393 | 0.0406 | 2.9739 | FeO | 9.4419 | 0.0522 | 0.1 | Fayalite | No | 2024-08-13 20:00
Total | [5 empty] | 98.3628 |  | 100 |  | 98.3213 |  | 1.31 (Cation sum)
KA611_c213_MIA
Element | Signal Type | Line | Apparent Concentration | Intensity Correction | k Ratio | Wt% | Wt% Sigma | Atomic % | Oxide | Oxide % | Oxide % Sigma | Number of Ions | Standard Name | Factory Standard | Standardization Date | Beam Current (nA)
O |  | K series |  |  |  | 43.6706 |  | 60.3193 |  |  |  | 2
Na | EDS | K series | 1.47 | 0.765 | 0.00577 | 1.9206 | 0.0243 | 1.8461 | Na2O | 2.5889 | 0.0328 | 0.06 | Jadeite | No | 2024-09-30 22:08
Mg | EDS | K series | 4.07 | 0.757 | 0.02352 | 5.3769 | 0.026 | 4.8873 | MgO | 8.9153 | 0.043 | 0.16 | Forsterite | No | 2024-08-13 20:00
Al | EDS | K series | 5.14 | 0.719 | 0.03693 | 7.154 | 0.0271 | 5.8592 | Al2O3 | 13.517 | 0.0512 | 0.19 | Al2O3 | Yes
Si | EDS | K series | 25.38 | 1.142 | 0.13164 | 22.2239 | 0.0426 | 17.486 | SiO2 | 47.5434 | 0.091 | 0.58 | Forsterite | No | 2024-08-13 20:00
P | EDS | K series | 0.09 | 0.931 | 0.00048 | 0.0928 | 0.0116 | 0.0662 | P2O5 | 0.2127 | 0.0267 | 0 | GaP | Yes
S | EDS | K series | 0.11 | 0.74 | 0.00093 | 0.1458 | 0.0104 | 0.1005 | SO3 | 0.364 | 0.0259 | 0 | FeS2 | Yes
Cl | EDS | K series | 0.02 | 0.793 | 0.00018 | 0.0253 | 0.0097 | 0.0158 |  | 0 | 0.0097 | 0 | NaCl | Yes
K | EDS | K series | 0.46 | 1.031 | 0.00362 | 0.4421 | 0.0117 | 0.2498 | K2O | 0.5325 | 0.014 | 0.01 | Orthoclase | No | 2024-10-02 19:44
Ca | EDS | K series | 8.82 | 1.008 | 0.07566 | 8.7469 | 0.0282 | 4.8227 | CaO | 12.2385 | 0.0395 | 0.16 | Diopside | No | 2024-08-13 20:00
Ti | EDS | K series | 1.62 | 0.803 | 0.01621 | 2.0173 | 0.0202 | 0.9307 | TiO2 | 3.3649 | 0.0338 | 0.03 | Ti | Yes
Cr | EDS | K series | 0.22 | 0.833 | 0.00218 | 0.2621 | 0.016 | 0.1114 | Cr2O3 | 0.3831 | 0.0234 | 0 | Cr | Yes
Mn | EDS | K series | 0.1 | 0.812 | 0.00102 | 0.1252 | 0.0176 | 0.0504 | MnO | 0.1617 | 0.0228 | 0 | Mn | Yes
Fe | EDS | K series | 7.53 | 0.915 | 0.06843 | 8.2252 | 0.0423 | 3.2547 | FeO | 10.5815 | 0.0545 | 0.11 | Fayalite | No | 2024-08-13 20:00
Total | [5 empty] | 100.4287 |  | 100 |  | 100.4034 |  | 1.32 (Cation sum)
KA611_c213_MIA_WDS
Element | Signal Type | Line | Apparent Concentration | Intensity Correction | k Ratio | Wt% | Wt% Sigma | Atomic % | Oxide | Oxide % | Oxide % Sigma | Number of Ions | Standard Name | Factory Standard | Standardization Date | Beam Current (nA)
O |  | K series |  |  |  | 43.6347 |  | 60.311 |  |  |  | 2
Na | EDS | K series | 1.47 | 0.765 | 0.00577 | 1.9202 | 0.0244 | 1.847 | Na2O | 2.5884 | 0.0329 | 0.06 | Jadeite | No | 2024-09-30 22:08
Mg | EDS | K series | 4.07 | 0.756 | 0.02352 | 5.3756 | 0.026 | 4.8895 | MgO | 8.9132 | 0.0431 | 0.16 | Forsterite | No | 2024-08-13 20:00
Al | EDS | K series | 5.14 | 0.719 | 0.03692 | 7.1526 | 0.0272 | 5.862 | Al2O3 | 13.5142 | 0.0513 | 0.19 | Al2O3 | Yes
Si | EDS | K series | 25.38 | 1.142 | 0.13162 | 22.2234 | 0.0426 | 17.4976 | SiO2 | 47.5422 | 0.0912 | 0.58 | Forsterite | No | 2024-08-13 20:00
P | EDS | K series | 0.09 | 0.931 | 0.00048 | 0.0925 | 0.0117 | 0.066 | P2O5 | 0.212 | 0.0268 | 0 | GaP | Yes
S | WDS | Kα | 0.11 | 0.872 | 0.00084 | 0.1245 | 0.0031 | 0.0859 | SO3 | 0.3108 | 0.0077 | 0 | MAC - Pentlandite | No | 2024-11-19 10:32 | 100.06
Cl | EDS | K series | 0.02 | 0.793 | 0.00017 | 0.0251 | 0.0097 | 0.0157 |  | 0 | 0.0097 | 0 | NaCl | Yes
K | EDS | K series | 0.46 | 1.031 | 0.00362 | 0.4422 | 0.0117 | 0.2501 | K2O | 0.5326 | 0.0141 | 0.01 | Orthoclase | No | 2024-10-02 19:44
Ca | EDS | K series | 8.82 | 1.008 | 0.07566 | 8.7461 | 0.0282 | 4.8255 | CaO | 12.2373 | 0.0395 | 0.16 | Diopside | No | 2024-08-13 20:00
Ti | EDS | K series | 1.62 | 0.803 | 0.0162 | 2.0171 | 0.0203 | 0.9312 | TiO2 | 3.3645 | 0.0338 | 0.03 | Ti | Yes
Cr | EDS | K series | 0.22 | 0.833 | 0.00218 | 0.262 | 0.016 | 0.1114 | Cr2O3 | 0.3829 | 0.0234 | 0 | Cr | Yes
Mn | EDS | K series | 0.1 | 0.812 | 0.00102 | 0.1252 | 0.0176 | 0.0504 | MnO | 0.1617 | 0.0228 | 0 | Mn | Yes
Fe | EDS | K series | 7.53 | 0.915 | 0.06843 | 8.2247 | 0.0424 | 3.2567 | FeO | 10.5809 | 0.0545 | 0.11 | Fayalite | No | 2024-08-13 20:00
Total | [5 empty] | 100.3658 |  | 100 |  | 100.3407 |  | 1.32 (Cation sum)
KA611_c209_MIA_r2
Element | Signal Type | Line | Apparent Concentration | Intensity Correction | k Ratio | Wt% | Wt% Sigma | Atomic % | Oxide | Oxide % | Oxide % Sigma | Number of Ions | Standard Name | Factory Standard | Standardization Date | Beam Current (nA)
O |  | K series |  |  |  | 42.3356 |  | 59.9149 |  |  |  | 2
Na | EDS | K series | 1.77 | 0.77 | 0.00694 | 2.296 | 0.0253 | 2.2613 | Na2O | 3.0949 | 0.0341 | 0.08 | Jadeite | No | 2024-09-30 22:08
Mg | EDS | K series | 3.76 | 0.755 | 0.02172 | 4.9782 | 0.0252 | 4.6363 | MgO | 8.2541 | 0.0418 | 0.15 | Forsterite | No | 2024-08-13 20:00
Al | EDS | K series | 5.22 | 0.721 | 0.03748 | 7.2417 | 0.0272 | 6.077 | Al2O3 | 13.6826 | 0.0513 | 0.2 | Al2O3 | Yes
Si | EDS | K series | 24.16 | 1.141 | 0.12527 | 21.1786 | 0.0417 | 17.0738 | SiO2 | 45.3071 | 0.0891 | 0.57 | Forsterite | No | 2024-08-13 20:00
P | EDS | K series | 0.11 | 0.936 | 0.00064 | 0.122 | 0.0118 | 0.0892 | P2O5 | 0.2795 | 0.0269 | 0 | GaP | Yes
S | EDS | K series | 0.16 | 0.743 | 0.00141 | 0.2206 | 0.0107 | 0.1558 | SO3 | 0.5509 | 0.0268 | 0.01 | FeS2 | Yes
Cl | EDS | K series | 0.06 | 0.795 | 0.00049 | 0.0704 | 0.0098 | 0.0449 |  | 0 | 0.0098 | 0 | NaCl | Yes
K | EDS | K series | 0.81 | 0.969 | 0.00686 | 0.8359 | 0.0133 | 0.4841 | K2O | 1.007 | 0.016 | 0.02 | KBr | Yes
Ca | EDS | K series | 9.46 | 1.005 | 0.08116 | 9.4057 | 0.0291 | 5.3135 | CaO | 13.1602 | 0.0407 | 0.18 | Diopside | No | 2024-08-13 20:00
Ti | EDS | K series | 1.15 | 0.799 | 0.01148 | 1.4367 | 0.0185 | 0.6791 | TiO2 | 2.3965 | 0.0308 | 0.02 | Ti | Yes
Cr | EDS | K series | 0.04 | 0.831 | 0.00041 | 0.0487 | 0.0147 | 0.0212 | Cr2O3 | 0.0712 | 0.0215 | 0 | Cr | Yes
Mn | EDS | K series | 0.09 | 0.811 | 0.00086 | 0.1062 | 0.0174 | 0.0438 | MnO | 0.1372 | 0.0224 | 0 | Mn | Yes
Fe | EDS | K series | 7.23 | 0.915 | 0.06575 | 7.9055 | 0.0417 | 3.2052 | FeO | 10.1703 | 0.0537 | 0.11 | Fayalite | No | 2024-08-13 20:00
Total | [5 empty] | 98.1818 |  | 100 |  | 98.1114 |  | 1.34 (Cation sum)
KA611_c209_MIA_r2_WDS
Element | Signal Type | Line | Apparent Concentration | Intensity Correction | k Ratio | Wt% | Wt% Sigma | Atomic % | Oxide | Oxide % | Oxide % Sigma | Number of Ions | Standard Name | Factory Standard | Standardization Date | Beam Current (nA)
O |  | K series |  |  |  | 42.3155 |  | 59.9113 |  |  |  | 2
Na | EDS | K series | 1.77 | 0.77 | 0.00694 | 2.2964 | 0.0253 | 2.2626 | Na2O | 3.0954 | 0.0341 | 0.08 | Jadeite | No | 2024-09-30 22:08
Mg | EDS | K series | 3.76 | 0.755 | 0.02173 | 4.9797 | 0.0252 | 4.6396 | MgO | 8.2567 | 0.0418 | 0.15 | Forsterite | No | 2024-08-13 20:00
Al | EDS | K series | 5.22 | 0.721 | 0.03749 | 7.2436 | 0.0271 | 6.0811 | Al2O3 | 13.6863 | 0.0512 | 0.2 | Al2O3 | Yes
Si | EDS | K series | 24.16 | 1.141 | 0.12529 | 21.1835 | 0.0416 | 17.0848 | SiO2 | 45.3177 | 0.089 | 0.57 | Forsterite | No | 2024-08-13 20:00
P | EDS | K series | 0.11 | 0.936 | 0.00064 | 0.1222 | 0.0117 | 0.0893 | P2O5 | 0.2799 | 0.0268 | 0 | GaP | Yes
S | WDS | Kα | 0.18 | 0.876 | 0.00138 | 0.2035 | 0.0037 | 0.1438 | SO3 | 0.5081 | 0.0093 | 0 | MAC - Pentlandite | No | 2024-11-19 10:32 | 100.119
Cl | EDS | K series | 0.06 | 0.795 | 0.00049 | 0.0703 | 0.0098 | 0.0449 |  | 0 | 0.0098 | 0 | NaCl | Yes
K | EDS | K series | 0.85 | 1.032 | 0.00675 | 0.8223 | 0.013 | 0.4764 | K2O | 0.9905 | 0.0157 | 0.02 | Orthoclase | No | 2024-10-02 19:44
Ca | EDS | K series | 9.46 | 1.005 | 0.08116 | 9.4051 | 0.0291 | 5.3154 | CaO | 13.1594 | 0.0407 | 0.18 | Diopside | No | 2024-08-13 20:00
Ti | EDS | K series | 1.15 | 0.799 | 0.01148 | 1.4367 | 0.0185 | 0.6794 | TiO2 | 2.3965 | 0.0308 | 0.02 | Ti | Yes
Cr | EDS | K series | 0.04 | 0.831 | 0.0004 | 0.0486 | 0.0147 | 0.0212 | Cr2O3 | 0.0711 | 0.0215 | 0 | Cr | Yes
Mn | EDS | K series | 0.09 | 0.811 | 0.00086 | 0.1061 | 0.0174 | 0.0437 | MnO | 0.137 | 0.0224 | 0 | Mn | Yes
Fe | EDS | K series | 7.23 | 0.915 | 0.06575 | 7.9052 | 0.0417 | 3.2064 | FeO | 10.1699 | 0.0537 | 0.11 | Fayalite | No | 2024-08-13 20:00
Total | [5 empty] | 98.1388 |  | 100 |  | 98.0685 |  | 1.34 (Cation sum)
KA79_c204_MIA
Element | Signal Type | Line | Apparent Concentration | Intensity Correction | k Ratio | Wt% | Wt% Sigma | Atomic % | Oxide | Oxide % | Oxide % Sigma | Number of Ions | Standard Name | Factory Standard | Standardization Date | Beam Current (nA)
O |  | K series |  |  |  | 43.8971 |  | 61.2745 |  |  |  | 2
Na | EDS | K series | 1.57 | 0.789 | 0.00617 | 1.9921 | 0.0236 | 1.9351 | Na2O | 2.6852 | 0.0318 | 0.06 | Jadeite | No | 2024-09-30 22:08
Mg | EDS | K series | 1.34 | 0.775 | 0.00773 | 1.7236 | 0.0176 | 1.5833 | MgO | 2.8579 | 0.0292 | 0.05 | Forsterite | No | 2024-08-13 20:00
Al | EDS | K series | 6.54 | 0.779 | 0.04697 | 8.3985 | 0.0276 | 6.9513 | Al2O3 | 15.8683 | 0.0522 | 0.23 | Al2O3 | Yes
Si | EDS | K series | 27.93 | 1.185 | 0.14486 | 23.5764 | 0.043 | 18.7467 | SiO2 | 50.4366 | 0.092 | 0.61 | Forsterite | No | 2024-08-13 20:00
P | EDS | K series | 0.3 | 0.933 | 0.00168 | 0.3211 | 0.0128 | 0.2315 | P2O5 | 0.7358 | 0.0292 | 0.01 | GaP | Yes
S | EDS | K series | 0.12 | 0.739 | 0.00104 | 0.1639 | 0.0104 | 0.1142 | SO3 | 0.4093 | 0.026 | 0 | FeS2 | Yes
Cl | EDS | K series | 0.03 | 0.791 | 0.00029 | 0.0415 | 0.0096 | 0.0261 |  | 0 | 0.0096 | 0 | NaCl | Yes
K | EDS | K series | 0.28 | 1.029 | 0.00225 | 0.2752 | 0.011 | 0.1572 | K2O | 0.3315 | 0.0133 | 0.01 | Orthoclase | No | 2024-10-02 19:44
Ca | EDS | K series | 10.9 | 1.003 | 0.09356 | 10.8631 | 0.0309 | 6.0529 | CaO | 15.1994 | 0.0432 | 0.2 | Diopside | No | 2024-08-13 20:00
Ti | EDS | K series | 1.4 | 0.79 | 0.01396 | 1.7661 | 0.0196 | 0.8234 | TiO2 | 2.9459 | 0.0326 | 0.03 | Ti | Yes
Mn | EDS | K series | 0.07 | 0.805 | 0.00072 | 0.089 | 0.0171 | 0.0362 | MnO | 0.1149 | 0.0221 | 0 | Mn | Yes
Fe | EDS | K series | 4.7 | 0.909 | 0.04273 | 5.1705 | 0.0359 | 2.0676 | FeO | 6.6517 | 0.0461 | 0.07 | Fayalite | No | 2024-08-13 20:00
Total | [5 empty] | 98.278 |  | 100 |  | 98.2366 |  | 1.26 (Cation sum)
KA79_c204_MIA_WDS
Element | Signal Type | Line | Apparent Concentration | Intensity Correction | k Ratio | Wt% | Wt% Sigma | Atomic % | Oxide | Oxide % | Oxide % Sigma | Number of Ions | Standard Name | Factory Standard | Standardization Date | Beam Current (nA)
O |  | K series |  |  |  | 43.8646 |  | 61.266 |  |  |  | 2
Na | EDS | K series | 1.57 | 0.789 | 0.00617 | 1.9921 | 0.0236 | 1.9363 | Na2O | 2.6853 | 0.0318 | 0.06 | Jadeite | No | 2024-09-30 22:08
Mg | EDS | K series | 1.34 | 0.775 | 0.00773 | 1.7236 | 0.0176 | 1.5842 | MgO | 2.8578 | 0.0292 | 0.05 | Forsterite | No | 2024-08-13 20:00
Al | EDS | K series | 6.54 | 0.779 | 0.04697 | 8.3986 | 0.0276 | 6.9555 | Al2O3 | 15.8686 | 0.0522 | 0.23 | Al2O3 | Yes
Si | EDS | K series | 27.93 | 1.185 | 0.14486 | 23.5784 | 0.043 | 18.7596 | SiO2 | 50.441 | 0.092 | 0.61 | Forsterite | No | 2024-08-13 20:00
P | EDS | K series | 0.3 | 0.933 | 0.00168 | 0.3212 | 0.0128 | 0.2317 | P2O5 | 0.736 | 0.0293 | 0.01 | GaP | Yes
S | WDS | Kα | 0.12 | 0.871 | 0.00095 | 0.1407 | 0.0032 | 0.098 | SO3 | 0.3513 | 0.008 | 0 | MAC - Pentlandite | No | 2024-11-19 10:32 | 100.03
Cl | EDS | K series | 0.03 | 0.791 | 0.00029 | 0.0415 | 0.0096 | 0.0262 |  | 0 | 0.0096 | 0 | NaCl | Yes
K | EDS | K series | 0.28 | 1.029 | 0.00225 | 0.2752 | 0.011 | 0.1573 | K2O | 0.3316 | 0.0133 | 0.01 | Orthoclase | No | 2024-10-02 19:44
Ca | EDS | K series | 10.9 | 1.004 | 0.09356 | 10.8626 | 0.0309 | 6.0563 | CaO | 15.1987 | 0.0432 | 0.2 | Diopside | No | 2024-08-13 20:00
Ti | EDS | K series | 1.4 | 0.79 | 0.01396 | 1.7661 | 0.0196 | 0.8239 | TiO2 | 2.9459 | 0.0326 | 0.03 | Ti | Yes
Mn | EDS | K series | 0.07 | 0.805 | 0.00072 | 0.089 | 0.0171 | 0.0362 | MnO | 0.1149 | 0.0221 | 0 | Mn | Yes
Fe | EDS | K series | 4.7 | 0.909 | 0.04273 | 5.1703 | 0.0359 | 2.0688 | FeO | 6.6515 | 0.0461 | 0.07 | Fayalite | No | 2024-08-13 20:00
Total | [5 empty] | 98.2241 |  | 100 |  | 98.1825 |  | 1.26 (Cation sum)
KA79_c204_MIB_bad
Element | Signal Type | Line | Apparent Concentration | Intensity Correction | k Ratio | Wt% | Wt% Sigma | Atomic % | Oxide | Oxide % | Oxide % Sigma | Number of Ions | Standard Name | Factory Standard | Standardization Date | Beam Current (nA)
O |  | K series |  |  |  | 40.0386 |  | 60.9937 |  |  |  | 2
Na | EDS | K series | 1.39 | 0.788 | 0.00545 | 1.7619 | 0.0471 | 1.8679 | Na2O | 2.375 | 0.0635 | 0.06 | Jadeite | No | 2024-09-30 22:08
Mg | EDS | K series | 1.99 | 0.775 | 0.01152 | 2.5693 | 0.0406 | 2.5757 | MgO | 4.2601 | 0.0674 | 0.08 | Forsterite | No | 2024-08-13 20:00
Al | EDS | K series | 5.48 | 0.764 | 0.03938 | 7.1758 | 0.0542 | 6.4818 | Al2O3 | 13.5582 | 0.1024 | 0.21 | Al2O3 | Yes
Si | EDS | K series | 25.05 | 1.179 | 0.12991 | 21.2468 | 0.0855 | 18.4375 | SiO2 | 45.4529 | 0.183 | 0.6 | Forsterite | No | 2024-08-13 20:00
P | EDS | K series | 0.18 | 0.935 | 0.00098 | 0.1881 | 0.0236 | 0.148 | P2O5 | 0.4311 | 0.054 | 0 | GaP | Yes
S | EDS | K series | 0.15 | 0.741 | 0.00126 | 0.1969 | 0.0208 | 0.1497 | SO3 | 0.4918 | 0.052 | 0 | FeS2 | Yes
Cl | EDS | K series | 0.03 | 0.793 | 0.00025 | 0.0364 | 0.0193 | 0.025 |  | 0 | 0.0193 | 0 | NaCl | Yes
K | EDS | K series | 0.43 | 1.031 | 0.00339 | 0.4134 | 0.0239 | 0.2577 | K2O | 0.498 | 0.0288 | 0.01 | Orthoclase | No | 2024-10-02 19:44
Ca | EDS | K series | 9.93 | 1.004 | 0.08525 | 9.8965 | 0.0618 | 6.018 | CaO | 13.847 | 0.0864 | 0.2 | Diopside | No | 2024-08-13 20:00
Ti | EDS | K series | 1.36 | 0.791 | 0.01361 | 1.7203 | 0.0407 | 0.8753 | TiO2 | 2.8695 | 0.0679 | 0.03 | Ti | Yes
Mn | EDS | K series | 0.08 | 0.805 | 0.00078 | 0.097 | 0.0357 | 0.043 | MnO | 0.1253 | 0.0461 | 0 | Mn | Yes
Fe | EDS | K series | 4.43 | 0.909 | 0.04028 | 4.8727 | 0.0734 | 2.1265 | FeO | 6.2686 | 0.0945 | 0.07 | Fayalite | No | 2024-08-13 20:00
Total | [5 empty] | 90.2139 |  | 100 |  | 90.1775 |  | 1.28 (Cation sum)
KA79_c204_MIB_bad_WDS
Element | Signal Type | Line | Apparent Concentration | Intensity Correction | k Ratio | Wt% | Wt% Sigma | Atomic % | Oxide | Oxide % | Oxide % Sigma | Number of Ions | Standard Name | Factory Standard | Standardization Date | Beam Current (nA)
O |  | K series |  |  |  | 39.9539 |  | 60.9689 |  |  |  | 2
Na | EDS | K series | 1.39 | 0.788 | 0.00545 | 1.7618 | 0.0471 | 1.8709 | Na2O | 2.3748 | 0.0635 | 0.06 | Jadeite | No | 2024-09-30 22:08
Mg | EDS | K series | 1.99 | 0.775 | 0.01152 | 2.5693 | 0.0406 | 2.5801 | MgO | 4.2601 | 0.0674 | 0.08 | Forsterite | No | 2024-08-13 20:00
Al | EDS | K series | 5.48 | 0.764 | 0.03938 | 7.1765 | 0.0542 | 6.4935 | Al2O3 | 13.5594 | 0.1024 | 0.21 | Al2O3 | Yes
Si | EDS | K series | 25.05 | 1.179 | 0.12991 | 21.2521 | 0.0856 | 18.4737 | SiO2 | 45.4643 | 0.183 | 0.61 | Forsterite | No | 2024-08-13 20:00
P | EDS | K series | 0.18 | 0.934 | 0.00098 | 0.1879 | 0.0236 | 0.1481 | P2O5 | 0.4306 | 0.0541 | 0 | GaP | Yes
S | WDS | Kα | 0.12 | 0.873 | 0.00092 | 0.1366 | 0.0031 | 0.104 | SO3 | 0.3411 | 0.0078 | 0 | MAC - Pentlandite | No | 2024-11-19 10:32 | 100.045
Cl | EDS | K series | 0.03 | 0.793 | 0.00025 | 0.0363 | 0.0193 | 0.025 |  | 0 | 0.0193 | 0 | NaCl | Yes
K | EDS | K series | 0.43 | 1.031 | 0.00339 | 0.4136 | 0.0239 | 0.2582 | K2O | 0.4982 | 0.0288 | 0.01 | Orthoclase | No | 2024-10-02 19:44
Ca | EDS | K series | 9.93 | 1.004 | 0.08525 | 9.895 | 0.0618 | 6.0274 | CaO | 13.8449 | 0.0864 | 0.2 | Diopside | No | 2024-08-13 20:00
Ti | EDS | K series | 1.36 | 0.791 | 0.01361 | 1.7202 | 0.0407 | 0.8768 | TiO2 | 2.8694 | 0.0679 | 0.03 | Ti | Yes
Mn | EDS | K series | 0.08 | 0.805 | 0.00078 | 0.097 | 0.0357 | 0.0431 | MnO | 0.1253 | 0.0461 | 0 | Mn | Yes
Fe | EDS | K series | 4.43 | 0.909 | 0.04028 | 4.8726 | 0.0734 | 2.1301 | FeO | 6.2685 | 0.0945 | 0.07 | Fayalite | No | 2024-08-13 20:00
Total | [5 empty] | 90.0728 |  | 100 |  | 90.0365 |  | 1.28 (Cation sum)
KA79_c202_MIA
Element | Signal Type | Line | Apparent Concentration | Intensity Correction | k Ratio | Wt% | Wt% Sigma | Atomic % | Oxide | Oxide % | Oxide % Sigma | Number of Ions | Standard Name | Factory Standard | Standardization Date | Beam Current (nA)
O |  | K series |  |  |  | 43.8593 |  | 61.2741 |  |  |  | 2
Na | EDS | K series | 1.35 | 0.791 | 0.0053 | 1.7083 | 0.0226 | 1.6608 | Na2O | 2.3027 | 0.0304 | 0.05 | Jadeite | No | 2024-09-30 22:08
Mg | EDS | K series | 2 | 0.78 | 0.01155 | 2.5603 | 0.0197 | 2.3538 | MgO | 4.2451 | 0.0326 | 0.08 | Forsterite | No | 2024-08-13 20:00
Al | EDS | K series | 6.41 | 0.771 | 0.04601 | 8.3095 | 0.0276 | 6.8835 | Al2O3 | 15.7001 | 0.0522 | 0.22 | Al2O3 | Yes
Si | EDS | K series | 27.89 | 1.177 | 0.14464 | 23.6949 | 0.0431 | 18.857 | SiO2 | 50.6902 | 0.0922 | 0.62 | Forsterite | No | 2024-08-13 20:00
P | EDS | K series | 0.11 | 0.927 | 0.0006 | 0.1157 | 0.0115 | 0.0835 | P2O5 | 0.2652 | 0.0263 | 0 | GaP | Yes
S | EDS | K series | 0.1 | 0.736 | 0.00082 | 0.1293 | 0.0102 | 0.0901 | SO3 | 0.3227 | 0.0254 | 0 | FeS2 | Yes
Cl | EDS | K series | 0.04 | 0.789 | 0.00035 | 0.0511 | 0.0096 | 0.0322 |  | 0 | 0.0096 | 0 | NaCl | Yes
K | EDS | K series | 0.38 | 0.963 | 0.00319 | 0.3906 | 0.0116 | 0.2233 | K2O | 0.4705 | 0.0139 | 0.01 | KBr | Yes
Ca | EDS | K series | 9.8 | 1.002 | 0.08411 | 9.781 | 0.0295 | 5.4546 | CaO | 13.6853 | 0.0413 | 0.18 | Diopside | No | 2024-08-13 20:00
Ti | EDS | K series | 1.55 | 0.793 | 0.01546 | 1.9488 | 0.02 | 0.9094 | TiO2 | 3.2506 | 0.0334 | 0.03 | Ti | Yes
Cr | EDS | K series | 0.03 | 0.821 | 0.00034 | 0.0414 | 0.0147 | 0.0178 | Cr2O3 | 0.0606 | 0.0215 | 0 | Cr | Yes
Mn | EDS | K series | 0.06 | 0.806 | 0.00059 | 0.0734 | 0.017 | 0.0299 | MnO | 0.0948 | 0.0219 | 0 | Mn | Yes
Fe | EDS | K series | 4.84 | 0.91 | 0.04401 | 5.3218 | 0.0361 | 2.1299 | FeO | 6.8464 | 0.0464 | 0.07 | Fayalite | No | 2024-08-13 20:00
Total | [5 empty] | 97.9854 |  | 100 |  | 97.9343 |  | 1.26 (Cation sum)
KA79_c202_MIA_WDS
Element | Signal Type | Line | Apparent Concentration | Intensity Correction | k Ratio | Wt% | Wt% Sigma | Atomic % | Oxide | Oxide % | Oxide % Sigma | Number of Ions | Standard Name | Factory Standard | Standardization Date | Beam Current (nA)
O |  | K series |  |  |  | 43.8246 |  | 61.2732 |  |  |  | 2
Na | EDS | K series | 1.35 | 0.791 | 0.0053 | 1.7075 | 0.0226 | 1.6614 | Na2O | 2.3016 | 0.0304 | 0.05 | Jadeite | No | 2024-09-30 22:08
Mg | EDS | K series | 2 | 0.781 | 0.01155 | 2.5595 | 0.0197 | 2.3549 | MgO | 4.2438 | 0.0326 | 0.08 | Forsterite | No | 2024-08-13 20:00
Al | EDS | K series | 6.41 | 0.771 | 0.04601 | 8.3079 | 0.0276 | 6.8875 | Al2O3 | 15.6972 | 0.0522 | 0.22 | Al2O3 | Yes
Si | EDS | K series | 27.89 | 1.177 | 0.14464 | 23.6942 | 0.0431 | 18.8711 | SiO2 | 50.6886 | 0.0922 | 0.62 | Forsterite | No | 2024-08-13 20:00
P | EDS | K series | 0.11 | 0.926 | 0.0006 | 0.1156 | 0.0115 | 0.0835 | P2O5 | 0.265 | 0.0263 | 0 | GaP | Yes
S | WDS | Kα | 0.11 | 0.868 | 0.00081 | 0.1211 | 0.003 | 0.0845 | SO3 | 0.3025 | 0.0076 | 0 | MAC - Pentlandite | No | 2024-11-19 10:32 | 100.063
Cl | EDS | K series | 0.04 | 0.789 | 0.00035 | 0.0511 | 0.0096 | 0.0322 |  | 0 | 0.0096 | 0 | NaCl | Yes
K | EDS | K series | 0.39 | 1.026 | 0.00313 | 0.3842 | 0.0114 | 0.2198 | K2O | 0.4628 | 0.0137 | 0.01 | Orthoclase | No | 2024-10-02 19:44
Ca | EDS | K series | 9.8 | 1.002 | 0.08411 | 9.7814 | 0.0295 | 5.4591 | CaO | 13.6859 | 0.0413 | 0.18 | Diopside | No | 2024-08-13 20:00
Ti | EDS | K series | 1.55 | 0.793 | 0.01545 | 1.9487 | 0.02 | 0.9101 | TiO2 | 3.2505 | 0.0334 | 0.03 | Ti | Yes
Mn | EDS | K series | 0.06 | 0.806 | 0.00062 | 0.0765 | 0.017 | 0.0311 | MnO | 0.0988 | 0.0219 | 0 | Mn | Yes
Fe | EDS | K series | 4.84 | 0.91 | 0.04402 | 5.3217 | 0.0361 | 2.1315 | FeO | 6.8462 | 0.0464 | 0.07 | Fayalite | No | 2024-08-13 20:00
Total | [5 empty] | 97.8941 |  | 100 |  | 97.843 |  | 1.26 (Cation sum)
KA79_c213_MIB
Element | Signal Type | Line | Apparent Concentration | Intensity Correction | k Ratio | Wt% | Wt% Sigma | Atomic % | Oxide | Oxide % | Oxide % Sigma | Number of Ions | Standard Name | Factory Standard | Standardization Date | Beam Current (nA)
O |  | K series |  |  |  | 40.6328 |  | 61.5084 |  |  |  | 2
Na | EDS | K series | 1.27 | 0.804 | 0.005 | 1.5821 | 0.0214 | 1.6667 | Na2O | 2.1326 | 0.0289 | 0.05 | Jadeite | No | 2024-09-30 22:08
Mg | EDS | K series | 1.53 | 0.791 | 0.00887 | 1.9374 | 0.0175 | 1.9299 | MgO | 3.2123 | 0.029 | 0.06 | Forsterite | No | 2024-08-13 20:00
Al | EDS | K series | 6.25 | 0.785 | 0.04487 | 7.9545 | 0.0265 | 7.1399 | Al2O3 | 15.0294 | 0.05 | 0.23 | Al2O3 | Yes
Si | EDS | K series | 26.17 | 1.186 | 0.13569 | 22.0636 | 0.0413 | 19.0256 | SiO2 | 47.2004 | 0.0884 | 0.62 | Forsterite | No | 2024-08-13 20:00
P | EDS | K series | 0.16 | 0.927 | 0.00091 | 0.1765 | 0.0113 | 0.138 | P2O5 | 0.4044 | 0.0259 | 0 | GaP | Yes
S | EDS | K series | 0.1 | 0.735 | 0.00088 | 0.1383 | 0.0097 | 0.1045 | SO3 | 0.3454 | 0.0243 | 0 | FeS2 | Yes
Cl | EDS | K series | 0.01 | 0.788 | 0.00012 | 0.0171 | 0.0091 | 0.0117 |  | 0 | 0.0091 | 0 | NaCl | Yes
K | EDS | K series | 0.24 | 0.962 | 0.00201 | 0.246 | 0.0107 | 0.1524 | K2O | 0.2964 | 0.0129 | 0 | KBr | Yes
Ca | EDS | K series | 9.53 | 1.001 | 0.08177 | 9.5214 | 0.0291 | 5.7534 | CaO | 13.3222 | 0.0407 | 0.19 | Diopside | No | 2024-08-13 20:00
Ti | EDS | K series | 1.43 | 0.789 | 0.01432 | 1.8149 | 0.0197 | 0.9176 | TiO2 | 3.0273 | 0.0329 | 0.03 | Ti | Yes
Cr | EDS | K series | 0.03 | 0.816 | 0.00031 | 0.0385 | 0.0148 | 0.0179 | Cr2O3 | 0.0563 | 0.0216 | 0 | Cr | Yes
Mn | EDS | K series | 0.08 | 0.804 | 0.00078 | 0.0976 | 0.0168 | 0.043 | MnO | 0.126 | 0.0217 | 0 | Mn | Yes
Fe | EDS | K series | 3.33 | 0.907 | 0.03026 | 3.6687 | 0.0317 | 1.591 | FeO | 4.7197 | 0.0408 | 0.05 | Fayalite | No | 2024-08-13 20:00
Total | [5 empty] | 89.8894 |  | 100 |  | 89.8723 |  | 1.25 (Cation sum)
KA79_c213_MIB_WDS
Element | Signal Type | Line | Apparent Concentration | Intensity Correction | k Ratio | Wt% | Wt% Sigma | Atomic % | Oxide | Oxide % | Oxide % Sigma | Number of Ions | Standard Name | Factory Standard | Standardization Date | Beam Current (nA)
O |  | K series |  |  |  | 40.5647 |  | 61.4968 |  |  |  | 2
Na | EDS | K series | 1.27 | 0.805 | 0.005 | 1.5815 | 0.0214 | 1.6685 | Na2O | 2.1318 | 0.0288 | 0.05 | Jadeite | No | 2024-09-30 22:08
Mg | EDS | K series | 1.53 | 0.792 | 0.00887 | 1.9369 | 0.0175 | 1.9324 | MgO | 3.2116 | 0.0289 | 0.06 | Forsterite | No | 2024-08-13 20:00
Al | EDS | K series | 6.25 | 0.786 | 0.04487 | 7.9528 | 0.0265 | 7.149 | Al2O3 | 15.0262 | 0.05 | 0.23 | Al2O3 | Yes
Si | EDS | K series | 26.17 | 1.186 | 0.13569 | 22.0651 | 0.0413 | 19.0552 | SiO2 | 47.2037 | 0.0884 | 0.62 | Forsterite | No | 2024-08-13 20:00
P | EDS | K series | 0.16 | 0.926 | 0.00091 | 0.1766 | 0.0113 | 0.1383 | P2O5 | 0.4047 | 0.0259 | 0 | GaP | Yes
S | WDS | Kα | 0.09 | 0.867 | 0.0007 | 0.1047 | 0.0029 | 0.0792 | SO3 | 0.2614 | 0.0073 | 0 | MAC - Pentlandite | No | 2024-11-19 10:32 | 100.077
Cl | EDS | K series | 0.01 | 0.788 | 0.00012 | 0.0171 | 0.0091 | 0.0117 |  | 0 | 0.0091 | 0 | NaCl | Yes
K | EDS | K series | 0.25 | 1.026 | 0.00197 | 0.242 | 0.0106 | 0.1501 | K2O | 0.2915 | 0.0127 | 0 | Orthoclase | No | 2024-10-02 19:44
Ca | EDS | K series | 9.53 | 1.001 | 0.08177 | 9.5215 | 0.0291 | 5.762 | CaO | 13.3223 | 0.0407 | 0.19 | Diopside | No | 2024-08-13 20:00
Ti | EDS | K series | 1.43 | 0.789 | 0.01432 | 1.8153 | 0.0197 | 0.9192 | TiO2 | 3.0279 | 0.0329 | 0.03 | Ti | Yes
Mn | EDS | K series | 0.08 | 0.804 | 0.00081 | 0.1003 | 0.0168 | 0.0443 | MnO | 0.1296 | 0.0217 | 0 | Mn | Yes
Fe | EDS | K series | 3.33 | 0.907 | 0.03026 | 3.6686 | 0.0317 | 1.5933 | FeO | 4.7195 | 0.0408 | 0.05 | Fayalite | No | 2024-08-13 20:00
Total | [5 empty] | 89.7472 |  | 100 |  | 89.7301 |  | 1.25 (Cation sum)
KA79_c205_MIA_r2
Element | Signal Type | Line | Apparent Concentration | Intensity Correction | k Ratio | Wt% | Wt% Sigma | Atomic % | Oxide | Oxide % | Oxide % Sigma | Number of Ions | Standard Name | Factory Standard | Standardization Date | Beam Current (nA)
O |  | K series |  |  |  | 43.698 |  | 61.0156 |  |  |  | 2
Na | EDS | K series | 1.73 | 0.802 | 0.00679 | 2.1573 | 0.0239 | 2.0963 | Na2O | 2.908 | 0.0323 | 0.07 | Jadeite | No | 2024-09-30 22:08
Mg | EDS | K series | 3.14 | 0.782 | 0.01818 | 4.0221 | 0.0229 | 3.6958 | MgO | 6.669 | 0.038 | 0.12 | Forsterite | No | 2024-08-13 20:00
Al | EDS | K series | 6.14 | 0.751 | 0.04408 | 8.1711 | 0.0278 | 6.7651 | Al2O3 | 15.4386 | 0.0526 | 0.22 | Al2O3 | Yes
Si | EDS | K series | 27.57 | 1.155 | 0.14294 | 23.8564 | 0.0436 | 18.9752 | SiO2 | 51.0357 | 0.0934 | 0.62 | Forsterite | No | 2024-08-13 20:00
P | EDS | K series | 0.1 | 0.911 | 0.00054 | 0.1066 | 0.0116 | 0.0769 | P2O5 | 0.2443 | 0.0265 | 0 | GaP | Yes
S | EDS | K series | 0.09 | 0.726 | 0.0008 | 0.1275 | 0.0102 | 0.0888 | SO3 | 0.3183 | 0.0255 | 0 | FeS2 | Yes
Cl | EDS | K series | 0.04 | 0.78 | 0.00033 | 0.0486 | 0.0097 | 0.0306 |  | 0 | 0.0097 | 0 | NaCl | Yes
K | EDS | K series | 0.57 | 0.953 | 0.00485 | 0.6014 | 0.0124 | 0.3436 | K2O | 0.7245 | 0.015 | 0.01 | KBr | Yes
Ca | EDS | K series | 6.79 | 0.995 | 0.05831 | 6.8278 | 0.0256 | 3.8056 | CaO | 9.5532 | 0.0359 | 0.12 | Diopside | No | 2024-08-13 20:00
Ti | EDS | K series | 1.07 | 0.8 | 0.01065 | 1.3314 | 0.0178 | 0.6209 | TiO2 | 2.2207 | 0.0297 | 0.02 | Ti | Yes
Cr | EDS | K series | 0.04 | 0.829 | 0.00038 | 0.0463 | 0.0146 | 0.0199 | Cr2O3 | 0.0677 | 0.0213 | 0 | Cr | Yes
Mn | EDS | K series | 0.07 | 0.81 | 0.00068 | 0.0835 | 0.0169 | 0.0339 | MnO | 0.1078 | 0.0218 | 0 | Mn | Yes
Fe | EDS | K series | 5.55 | 0.913 | 0.05045 | 6.0792 | 0.0378 | 2.4317 | FeO | 7.8207 | 0.0486 | 0.08 | Fayalite | No | 2024-08-13 20:00
Total | [5 empty] | 97.1571 |  | 100 |  | 97.1086 |  | 1.28 (Cation sum)
KA79_c205_MIA_r2_WDS
Element | Signal Type | Line | Apparent Concentration | Intensity Correction | k Ratio | Wt% | Wt% Sigma | Atomic % | Oxide | Oxide % | Oxide % Sigma | Number of Ions | Standard Name | Factory Standard | Standardization Date | Beam Current (nA)
O |  | K series |  |  |  | 43.6517 |  | 61.0131 |  |  |  | 2
Na | EDS | K series | 1.73 | 0.802 | 0.00679 | 2.1563 | 0.0239 | 2.0974 | Na2O | 2.9066 | 0.0322 | 0.07 | Jadeite | No | 2024-09-30 22:08
Mg | EDS | K series | 3.14 | 0.782 | 0.01818 | 4.0207 | 0.0229 | 3.6983 | MgO | 6.6667 | 0.0379 | 0.12 | Forsterite | No | 2024-08-13 20:00
Al | EDS | K series | 6.14 | 0.751 | 0.04408 | 8.1697 | 0.0278 | 6.7709 | Al2O3 | 15.436 | 0.0525 | 0.22 | Al2O3 | Yes
Si | EDS | K series | 27.57 | 1.155 | 0.14294 | 23.8569 | 0.0436 | 18.995 | SiO2 | 51.0367 | 0.0934 | 0.62 | Forsterite | No | 2024-08-13 20:00
P | EDS | K series | 0.1 | 0.91 | 0.00054 | 0.1067 | 0.0116 | 0.077 | P2O5 | 0.2445 | 0.0265 | 0 | GaP | Yes
S | WDS | Kα | 0.1 | 0.857 | 0.00074 | 0.1126 | 0.003 | 0.0785 | SO3 | 0.2812 | 0.0074 | 0 | MAC - Pentlandite | No | 2024-11-19 10:32 | 100.039
Cl | EDS | K series | 0.04 | 0.78 | 0.00033 | 0.0485 | 0.0097 | 0.0306 |  | 0 | 0.0097 | 0 | NaCl | Yes
K | EDS | K series | 0.6 | 1.015 | 0.00477 | 0.5916 | 0.0122 | 0.3383 | K2O | 0.7126 | 0.0147 | 0.01 | Orthoclase | No | 2024-10-02 19:44
Ca | EDS | K series | 6.79 | 0.995 | 0.05831 | 6.828 | 0.0256 | 3.8096 | CaO | 9.5536 | 0.0359 | 0.12 | Diopside | No | 2024-08-13 20:00
Ti | EDS | K series | 1.07 | 0.8 | 0.01065 | 1.3315 | 0.0178 | 0.6216 | TiO2 | 2.2209 | 0.0297 | 0.02 | Ti | Yes
Mn | EDS | K series | 0.07 | 0.81 | 0.00071 | 0.0872 | 0.0168 | 0.0355 | MnO | 0.1126 | 0.0217 | 0 | Mn | Yes
Fe | EDS | K series | 5.55 | 0.913 | 0.05045 | 6.0789 | 0.0378 | 2.4341 | FeO | 7.8204 | 0.0486 | 0.08 | Fayalite | No | 2024-08-13 20:00
Total | [5 empty] | 97.0403 |  | 100 |  | 96.9918 |  | 1.28 (Cation sum)
KA79_c217_MIA
Element | Signal Type | Line | Apparent Concentration | Intensity Correction | k Ratio | Wt% | Wt% Sigma | Atomic % | Oxide | Oxide % | Oxide % Sigma | Number of Ions | Standard Name | Factory Standard | Standardization Date | Beam Current (nA)
O |  | K series |  |  |  | 45.4128 |  | 60.541 |  |  |  | 2
Na | EDS | K series | 1.68 | 0.812 | 0.00659 | 2.0664 | 0.0241 | 1.9171 | Na2O | 2.7855 | 0.0324 | 0.06 | Jadeite | No | 2024-09-30 22:08
Mg | EDS | K series | 5.87 | 0.792 | 0.03393 | 7.4128 | 0.0287 | 6.5032 | MgO | 12.291 | 0.0477 | 0.21 | Forsterite | No | 2024-08-13 20:00
Al | EDS | K series | 5.4 | 0.718 | 0.03879 | 7.5204 | 0.0278 | 5.9447 | Al2O3 | 14.2093 | 0.0525 | 0.2 | Al2O3 | Yes
Si | EDS | K series | 27.58 | 1.133 | 0.14304 | 24.3429 | 0.0446 | 18.4862 | SiO2 | 52.0764 | 0.0953 | 0.61 | Forsterite | No | 2024-08-13 20:00
P | EDS | K series | 0.11 | 0.903 | 0.0006 | 0.1187 | 0.0119 | 0.0817 | P2O5 | 0.2719 | 0.0273 | 0 | GaP | Yes
S | EDS | K series | 0.08 | 0.721 | 0.00065 | 0.1042 | 0.0103 | 0.0693 | SO3 | 0.2601 | 0.0256 | 0 | FeS2 | Yes
Cl | EDS | K series | 0.04 | 0.775 | 0.00031 | 0.046 | 0.0097 | 0.0276 |  | 0 | 0.0097 | 0 | NaCl | Yes
K | EDS | K series | 0.56 | 0.948 | 0.00475 | 0.5919 | 0.0125 | 0.3228 | K2O | 0.7129 | 0.015 | 0.01 | KBr | Yes
Ca | EDS | K series | 5.66 | 0.992 | 0.04861 | 5.707 | 0.024 | 3.037 | CaO | 7.9851 | 0.0336 | 0.1 | Diopside | No | 2024-08-13 20:00
Ti | EDS | K series | 0.91 | 0.804 | 0.00914 | 1.1372 | 0.0174 | 0.5064 | TiO2 | 1.8969 | 0.029 | 0.02 | Ti | Yes
Cr | EDS | K series | 0.01 | 0.832 | 0.00015 | 0.0176 | 0.0146 | 0.0072 | Cr2O3 | 0.0257 | 0.0213 | 0 | Cr | Yes
Mn | EDS | K series | 0.08 | 0.811 | 0.00083 | 0.1028 | 0.017 | 0.0399 | MnO | 0.1327 | 0.022 | 0 | Mn | Yes
Fe | EDS | K series | 5.93 | 0.914 | 0.05391 | 6.486 | 0.0387 | 2.4771 | FeO | 8.3441 | 0.0498 | 0.08 | Fayalite | No | 2024-08-13 20:00
Ni | EDS | K series | 0.09 | 0.837 | 0.00089 | 0.1065 | 0.0217 | 0.0387 | NiO | 0.1356 | 0.0276 | 0 | Ni | Yes
Total | [5 empty] | 101.1732 |  | 100 |  | 101.1272 |  | 1.30 (Cation sum)
KA79_c217_MIA_WDS
Element | Signal Type | Line | Apparent Concentration | Intensity Correction | k Ratio | Wt% | Wt% Sigma | Atomic % | Oxide | Oxide % | Oxide % Sigma | Number of Ions | Standard Name | Factory Standard | Standardization Date | Beam Current (nA)
O |  | K series |  |  |  | 45.2469 |  | 60.5266 |  |  |  | 2
Na | EDS | K series | 1.68 | 0.814 | 0.0066 | 2.0644 | 0.024 | 1.9218 | Na2O | 2.7827 | 0.0324 | 0.06 | Jadeite | No | 2024-09-30 22:08
Mg | EDS | K series | 5.87 | 0.793 | 0.03393 | 7.3997 | 0.0287 | 6.514 | MgO | 12.2693 | 0.0476 | 0.22 | Forsterite | No | 2024-08-13 20:00
Al | EDS | K series | 5.4 | 0.719 | 0.03879 | 7.5128 | 0.0278 | 5.959 | Al2O3 | 14.1948 | 0.0525 | 0.2 | Al2O3 | Yes
Si | EDS | K series | 27.58 | 1.134 | 0.14304 | 24.3338 | 0.0445 | 18.5425 | SiO2 | 52.0569 | 0.0953 | 0.61 | Forsterite | No | 2024-08-13 20:00
P | EDS | K series | 0.11 | 0.903 | 0.0006 | 0.1187 | 0.0119 | 0.082 | P2O5 | 0.2719 | 0.0273 | 0 | GaP | Yes
S | WDS | Kα | 0.03 | 0.851 | 0.00024 | 0.0359 | 0.0021 | 0.024 | SO3 | 0.0896 | 0.0053 | 0 | MAC - Pentlandite | No | 2024-11-19 10:32 | 100.032
Cl | EDS | K series | 0.04 | 0.776 | 0.00031 | 0.046 | 0.0097 | 0.0277 |  | 0 | 0.0097 | 0 | NaCl | Yes
K | EDS | K series | 0.59 | 1.01 | 0.00467 | 0.5821 | 0.0123 | 0.3186 | K2O | 0.7012 | 0.0148 | 0.01 | Orthoclase | No | 2024-10-02 19:44
Ca | EDS | K series | 5.66 | 0.992 | 0.04861 | 5.7071 | 0.024 | 3.0475 | CaO | 7.9853 | 0.0336 | 0.1 | Diopside | No | 2024-08-13 20:00
Ti | EDS | K series | 0.91 | 0.803 | 0.00914 | 1.1374 | 0.0174 | 0.5082 | TiO2 | 1.8972 | 0.029 | 0.02 | Ti | Yes
Mn | EDS | K series | 0.08 | 0.811 | 0.00085 | 0.1044 | 0.017 | 0.0407 | MnO | 0.1348 | 0.0219 | 0 | Mn | Yes
Fe | EDS | K series | 5.93 | 0.914 | 0.05393 | 6.4908 | 0.0387 | 2.4874 | FeO | 8.3502 | 0.0498 | 0.08 | Fayalite | No | 2024-08-13 20:00
Total | [5 empty] | 100.7799 |  | 100 |  | 100.7339 |  | 1.30 (Cation sum)
KA69_c206_MIB_r2
Element | Signal Type | Line | Apparent Concentration | Intensity Correction | k Ratio | Wt% | Wt% Sigma | Atomic % | Oxide | Oxide % | Oxide % Sigma | Number of Ions | Standard Name | Factory Standard | Standardization Date | Beam Current (nA)
O |  | K series |  |  |  | 42.5913 |  | 60.7165 |  |  |  | 2
Na | EDS | K series | 1.4 | 0.754 | 0.00548 | 1.8499 | 0.024 | 1.8352 | Na2O | 2.4935 | 0.0324 | 0.06 | Jadeite | No | 2024-09-30 22:08
Mg | EDS | K series | 2.01 | 0.749 | 0.01162 | 2.6847 | 0.0205 | 2.5186 | MgO | 4.4514 | 0.0339 | 0.08 | Forsterite | No | 2024-08-13 20:00
Al | EDS | K series | 5.65 | 0.745 | 0.04059 | 7.5824 | 0.0271 | 6.4093 | Al2O3 | 14.3264 | 0.0513 | 0.21 | Al2O3 | Yes
Si | EDS | K series | 26.04 | 1.163 | 0.13502 | 22.3908 | 0.0423 | 18.1827 | SiO2 | 47.9003 | 0.0906 | 0.6 | Forsterite | No | 2024-08-13 20:00
P | EDS | K series | 0.08 | 0.935 | 0.00045 | 0.0858 | 0.0114 | 0.0632 | P2O5 | 0.1965 | 0.0262 | 0 | GaP | Yes
S | EDS | K series | 0.17 | 0.742 | 0.00144 | 0.2257 | 0.0107 | 0.1605 | SO3 | 0.5635 | 0.0267 | 0.01 | FeS2 | Yes
Cl | EDS | K series | 0.07 | 0.795 | 0.0006 | 0.0861 | 0.0098 | 0.0554 |  | 0 | 0.0098 | 0 | NaCl | Yes
K | EDS | K series | 0.42 | 0.969 | 0.00352 | 0.4288 | 0.0118 | 0.2501 | K2O | 0.5166 | 0.0142 | 0.01 | KBr | Yes
Ca | EDS | K series | 9.91 | 1.008 | 0.08504 | 9.8297 | 0.0295 | 5.5936 | CaO | 13.7535 | 0.0413 | 0.18 | Diopside | No | 2024-08-13 20:00
Ti | EDS | K series | 1.22 | 0.799 | 0.01222 | 1.5288 | 0.0188 | 0.728 | TiO2 | 2.5501 | 0.0313 | 0.02 | Ti | Yes
Mn | EDS | K series | 0.11 | 0.811 | 0.00109 | 0.1349 | 0.0175 | 0.056 | MnO | 0.1742 | 0.0226 | 0 | Mn | Yes
Fe | EDS | K series | 7.69 | 0.915 | 0.0699 | 8.4011 | 0.0428 | 3.4309 | FeO | 10.8078 | 0.055 | 0.11 | Fayalite | No | 2024-08-13 20:00
Total | [5 empty] | 97.8199 |  | 100 |  | 97.7338 |  | 1.29 (Cation sum)
KA69_c206_MIB_r2_WDS
Element | Signal Type | Line | Apparent Concentration | Intensity Correction | k Ratio | Wt% | Wt% Sigma | Atomic % | Oxide | Oxide % | Oxide % Sigma | Number of Ions | Standard Name | Factory Standard | Standardization Date | Beam Current (nA)
O |  | K series |  |  |  | 42.5479 |  | 60.7042 |  |  |  | 2
Na | EDS | K series | 1.4 | 0.754 | 0.00548 | 1.8508 | 0.024 | 1.8376 | Na2O | 2.4947 | 0.0323 | 0.06 | Jadeite | No | 2024-09-30 22:08
Mg | EDS | K series | 2.01 | 0.749 | 0.01163 | 2.6859 | 0.0205 | 2.5217 | MgO | 4.4534 | 0.0339 | 0.08 | Forsterite | No | 2024-08-13 20:00
Al | EDS | K series | 5.65 | 0.745 | 0.04059 | 7.5845 | 0.0271 | 6.4163 | Al2O3 | 14.3303 | 0.0512 | 0.21 | Al2O3 | Yes
Si | EDS | K series | 26.04 | 1.163 | 0.13504 | 22.3978 | 0.0423 | 18.2033 | SiO2 | 47.9154 | 0.0904 | 0.6 | Forsterite | No | 2024-08-13 20:00
P | EDS | K series | 0.08 | 0.934 | 0.00045 | 0.0861 | 0.0114 | 0.0634 | P2O5 | 0.1972 | 0.0261 | 0 | GaP | Yes
S | WDS | Kα | 0.17 | 0.875 | 0.00128 | 0.1902 | 0.0037 | 0.1354 | SO3 | 0.4749 | 0.0092 | 0 | MAC - Pentlandite | No | 2024-11-19 10:32 | 100.155
Cl | EDS | K series | 0.07 | 0.795 | 0.0006 | 0.0863 | 0.0098 | 0.0556 |  | 0 | 0.0098 | 0 | NaCl | Yes
K | EDS | K series | 0.44 | 1.033 | 0.00346 | 0.4217 | 0.0116 | 0.2462 | K2O | 0.508 | 0.0139 | 0.01 | Orthoclase | No | 2024-10-02 19:44
Ca | EDS | K series | 9.91 | 1.008 | 0.08505 | 9.8293 | 0.0295 | 5.598 | CaO | 13.7529 | 0.0413 | 0.18 | Diopside | No | 2024-08-13 20:00
Ti | EDS | K series | 1.22 | 0.799 | 0.01222 | 1.5288 | 0.0188 | 0.7285 | TiO2 | 2.5501 | 0.0313 | 0.02 | Ti | Yes
Mn | EDS | K series | 0.11 | 0.811 | 0.00109 | 0.1349 | 0.0175 | 0.0561 | MnO | 0.1742 | 0.0226 | 0 | Mn | Yes
Fe | EDS | K series | 7.69 | 0.915 | 0.0699 | 8.4011 | 0.0427 | 3.4338 | FeO | 10.8079 | 0.055 | 0.11 | Fayalite | No | 2024-08-13 20:00
Total | [5 empty] | 97.7453 |  | 100 |  | 97.659 |  | 1.29 (Cation sum)
KA79_c201_MIB_r2
Element | Signal Type | Line | Apparent Concentration | Intensity Correction | k Ratio | Wt% | Wt% Sigma | Atomic % | Oxide | Oxide % | Oxide % Sigma | Number of Ions | Standard Name | Factory Standard | Standardization Date | Beam Current (nA)
O |  | K series |  |  |  | 43.8924 |  | 61.3919 |  |  |  | 2
Na | EDS | K series | 1.4 | 0.789 | 0.0055 | 1.7764 | 0.0228 | 1.7291 | Na2O | 2.3945 | 0.0308 | 0.06 | Jadeite | No | 2024-09-30 22:08
Mg | EDS | K series | 1.36 | 0.778 | 0.00784 | 1.7415 | 0.0176 | 1.6029 | MgO | 2.8875 | 0.0291 | 0.05 | Forsterite | No | 2024-08-13 20:00
Al | EDS | K series | 6.54 | 0.781 | 0.04697 | 8.3755 | 0.0276 | 6.9463 | Al2O3 | 15.8249 | 0.0521 | 0.23 | Al2O3 | Yes
Si | EDS | K series | 28.41 | 1.187 | 0.14732 | 23.9361 | 0.0432 | 19.0712 | SiO2 | 51.2063 | 0.0924 | 0.62 | Forsterite | No | 2024-08-13 20:00
P | EDS | K series | 0.16 | 0.929 | 0.0009 | 0.173 | 0.0119 | 0.125 | P2O5 | 0.3965 | 0.0272 | 0 | GaP | Yes
S | EDS | K series | 0.1 | 0.737 | 0.00087 | 0.1364 | 0.0102 | 0.0952 | SO3 | 0.3407 | 0.0254 | 0 | FeS2 | Yes
Cl | EDS | K series | 0.04 | 0.79 | 0.00034 | 0.0496 | 0.0096 | 0.0313 |  | 0 | 0.0096 | 0 | NaCl | Yes
K | EDS | K series | 0.6 | 0.964 | 0.00504 | 0.6174 | 0.0125 | 0.3533 | K2O | 0.7437 | 0.015 | 0.01 | KBr | Yes
Ca | EDS | K series | 10.07 | 1.001 | 0.08645 | 10.0608 | 0.03 | 5.6172 | CaO | 14.0769 | 0.0419 | 0.18 | Diopside | No | 2024-08-13 20:00
Ti | EDS | K series | 1.57 | 0.792 | 0.01565 | 1.977 | 0.0201 | 0.9236 | TiO2 | 3.2976 | 0.0336 | 0.03 | Ti | Yes
Cr | EDS | K series | 0.04 | 0.82 | 0.00039 | 0.0481 | 0.0147 | 0.0207 | Cr2O3 | 0.0703 | 0.0215 | 0 | Cr | Yes
Mn | EDS | K series | 0.07 | 0.805 | 0.00066 | 0.0818 | 0.0171 | 0.0333 | MnO | 0.1056 | 0.022 | 0 | Mn | Yes
Fe | EDS | K series | 4.67 | 0.909 | 0.04247 | 5.1384 | 0.0355 | 2.059 | FeO | 6.6105 | 0.0457 | 0.07 | Fayalite | No | 2024-08-13 20:00
Total | [5 empty] | 98.0045 |  | 100 |  | 97.9548 |  | 1.26 (Cation sum)
KA79_c201_MIB_r2_WDS
Element | Signal Type | Line | Apparent Concentration | Intensity Correction | k Ratio | Wt% | Wt% Sigma | Atomic % | Oxide | Oxide % | Oxide % Sigma | Number of Ions | Standard Name | Factory Standard | Standardization Date | Beam Current (nA)
O |  | K series |  |  |  | 43.8386 |  | 61.3878 |  |  |  | 2
Na | EDS | K series | 1.4 | 0.789 | 0.0055 | 1.7755 | 0.0228 | 1.7302 | Na2O | 2.3933 | 0.0308 | 0.06 | Jadeite | No | 2024-09-30 22:08
Mg | EDS | K series | 1.36 | 0.779 | 0.00784 | 1.7409 | 0.0176 | 1.6042 | MgO | 2.8865 | 0.0291 | 0.05 | Forsterite | No | 2024-08-13 20:00
Al | EDS | K series | 6.54 | 0.781 | 0.04697 | 8.3738 | 0.0276 | 6.9529 | Al2O3 | 15.8217 | 0.0521 | 0.23 | Al2O3 | Yes
Si | EDS | K series | 28.41 | 1.187 | 0.14732 | 23.9364 | 0.0432 | 19.0936 | SiO2 | 51.2069 | 0.0924 | 0.62 | Forsterite | No | 2024-08-13 20:00
P | EDS | K series | 0.16 | 0.929 | 0.0009 | 0.1732 | 0.0119 | 0.1253 | P2O5 | 0.3968 | 0.0272 | 0 | GaP | Yes
S | WDS | Kα | 0.1 | 0.869 | 0.00078 | 0.1169 | 0.003 | 0.0817 | SO3 | 0.2919 | 0.0074 | 0 | MAC - Pentlandite | No | 2024-11-19 10:32 | 100.192
Cl | EDS | K series | 0.04 | 0.79 | 0.00034 | 0.0497 | 0.0096 | 0.0314 |  | 0 | 0.0096 | 0 | NaCl | Yes
K | EDS | K series | 0.62 | 1.028 | 0.00496 | 0.6072 | 0.0123 | 0.3479 | K2O | 0.7314 | 0.0148 | 0.01 | Orthoclase | No | 2024-10-02 19:44
Ca | EDS | K series | 10.07 | 1.001 | 0.08645 | 10.0612 | 0.03 | 5.6239 | CaO | 14.0774 | 0.0419 | 0.18 | Diopside | No | 2024-08-13 20:00
Ti | EDS | K series | 1.57 | 0.792 | 0.01565 | 1.9772 | 0.0201 | 0.9248 | TiO2 | 3.2981 | 0.0336 | 0.03 | Ti | Yes
Mn | EDS | K series | 0.07 | 0.805 | 0.00069 | 0.0854 | 0.017 | 0.0348 | MnO | 0.1103 | 0.022 | 0 | Mn | Yes
Fe | EDS | K series | 4.67 | 0.909 | 0.04248 | 5.1385 | 0.0355 | 2.0614 | FeO | 6.6106 | 0.0457 | 0.07 | Fayalite | No | 2024-08-13 20:00
Total | [5 empty] | 97.8746 |  | 100 |  | 97.8249 |  | 1.26 (Cation sum)
KA71_c215_MI1_r1
Element | Signal Type | Line | Apparent Concentration | Intensity Correction | k Ratio | Wt% | Wt% Sigma | Atomic % | Oxide | Oxide % | Oxide % Sigma | Number of Ions | Standard Name | Factory Standard | Standardization Date | Beam Current (nA)
O |  | K series |  |  |  | 42.9323 |  | 60.9595 |  |  |  | 2
Na | EDS | K series | 1.27 | 0.767 | 0.00498 | 1.6545 | 0.023 | 1.6348 | Na2O | 2.2302 | 0.0311 | 0.05 | Jadeite | No | 2024-09-30 22:08
Mg | EDS | K series | 2.37 | 0.762 | 0.01373 | 3.1187 | 0.0213 | 2.9141 | MgO | 5.171 | 0.0353 | 0.1 | Forsterite | No | 2024-08-13 20:00
Al | EDS | K series | 5.29 | 0.75 | 0.03802 | 7.0633 | 0.0263 | 5.9468 | Al2O3 | 13.3456 | 0.0497 | 0.2 | Al2O3 | Yes
Si | EDS | K series | 26.94 | 1.176 | 0.13971 | 22.9197 | 0.0425 | 18.5383 | SiO2 | 49.0318 | 0.0909 | 0.61 | Forsterite | No | 2024-08-13 20:00
P | EDS | K series | 0.14 | 0.935 | 0.00079 | 0.1506 | 0.0117 | 0.1105 | P2O5 | 0.3452 | 0.0268 | 0 | GaP | Yes
S | EDS | K series | 0.11 | 0.742 | 0.00095 | 0.1481 | 0.0103 | 0.1049 | SO3 | 0.3699 | 0.0257 | 0 | FeS2 | Yes
Cl | EDS | K series | 0.04 | 0.794 | 0.00031 | 0.0441 | 0.0096 | 0.0283 |  | 0 | 0.0096 | 0 | NaCl | Yes
K | EDS | K series | 0.76 | 0.968 | 0.00642 | 0.783 | 0.013 | 0.4549 | K2O | 0.9432 | 0.0156 | 0.01 | KBr | Yes
Ca | EDS | K series | 9.41 | 1.005 | 0.08079 | 9.3638 | 0.0291 | 5.3073 | CaO | 13.1016 | 0.0407 | 0.17 | Diopside | No | 2024-08-13 20:00
Ti | EDS | K series | 1.82 | 0.798 | 0.01822 | 2.2832 | 0.0211 | 1.0828 | TiO2 | 3.8085 | 0.0351 | 0.04 | Ti | Yes
Cr | EDS | K series | 0.08 | 0.827 | 0.00083 | 0.1006 | 0.015 | 0.0439 | Cr2O3 | 0.147 | 0.0219 | 0 | Cr | Yes
Mn | EDS | K series | 0.1 | 0.809 | 0.00095 | 0.1176 | 0.0174 | 0.0486 | MnO | 0.1519 | 0.0225 | 0 | Mn | Yes
Fe | EDS | K series | 6.34 | 0.913 | 0.05762 | 6.9453 | 0.0398 | 2.8252 | FeO | 8.935 | 0.0512 | 0.09 | Fayalite | No | 2024-08-13 20:00
Total | [5 empty] | 97.625 |  | 100 |  | 97.5808 |  | 1.28 (Cation sum)
KA71_c215_MI1_r1_WDS
Element | Signal Type | Line | Apparent Concentration | Intensity Correction | k Ratio | Wt% | Wt% Sigma | Atomic % | Oxide | Oxide % | Oxide % Sigma | Number of Ions | Standard Name | Factory Standard | Standardization Date | Beam Current (nA)
O |  | K series |  |  |  | 42.8388 |  | 60.9527 |  |  |  | 2
Na | EDS | K series | 1.27 | 0.767 | 0.00498 | 1.6528 | 0.023 | 1.6366 | Na2O | 2.2279 | 0.031 | 0.05 | Jadeite | No | 2024-09-30 22:08
Mg | EDS | K series | 2.37 | 0.762 | 0.01373 | 3.1166 | 0.0213 | 2.9182 | MgO | 5.1676 | 0.0352 | 0.1 | Forsterite | No | 2024-08-13 20:00
Al | EDS | K series | 5.29 | 0.75 | 0.03802 | 7.0606 | 0.0263 | 5.9569 | Al2O3 | 13.3406 | 0.0497 | 0.2 | Al2O3 | Yes
Si | EDS | K series | 26.94 | 1.176 | 0.13971 | 22.9193 | 0.0425 | 18.5763 | SiO2 | 49.0309 | 0.0909 | 0.61 | Forsterite | No | 2024-08-13 20:00
P | EDS | K series | 0.14 | 0.934 | 0.00079 | 0.1507 | 0.0117 | 0.1107 | P2O5 | 0.3452 | 0.0268 | 0 | GaP | Yes
S | WDS | Kα | 0.1 | 0.874 | 0.00081 | 0.1197 | 0.003 | 0.085 | SO3 | 0.2988 | 0.0076 | 0 | MAC - Pentlandite | No | 2024-11-19 10:32 | 100.217
Cl | EDS | K series | 0.04 | 0.794 | 0.00031 | 0.0442 | 0.0096 | 0.0284 |  | 0 | 0.0096 | 0 | NaCl | Yes
K | EDS | K series | 0.79 | 1.032 | 0.00631 | 0.7702 | 0.0128 | 0.4484 | K2O | 0.9277 | 0.0154 | 0.01 | Orthoclase | No | 2024-10-02 19:44
Ca | EDS | K series | 9.41 | 1.005 | 0.08079 | 9.3648 | 0.0291 | 5.3188 | CaO | 13.103 | 0.0407 | 0.17 | Diopside | No | 2024-08-13 20:00
Ti | EDS | K series | 1.82 | 0.798 | 0.01822 | 2.2839 | 0.0211 | 1.0854 | TiO2 | 3.8097 | 0.0351 | 0.04 | Ti | Yes
Mn | EDS | K series | 0.1 | 0.808 | 0.00101 | 0.1252 | 0.0174 | 0.0519 | MnO | 0.1616 | 0.0224 | 0 | Mn | Yes
Fe | EDS | K series | 6.34 | 0.913 | 0.05762 | 6.9449 | 0.0398 | 2.8308 | FeO | 8.9344 | 0.0512 | 0.09 | Fayalite | No | 2024-08-13 20:00
Total | [5 empty] | 97.3915 |  | 100 |  | 97.3474 |  | 1.28 (Cation sum)
KA71_c207_MIA
Element | Signal Type | Line | Apparent Concentration | Intensity Correction | k Ratio | Wt% | Wt% Sigma | Atomic % | Oxide | Oxide % | Oxide % Sigma | Number of Ions | Standard Name | Factory Standard | Standardization Date | Beam Current (nA)
O |  | K series |  |  |  | 42.6917 |  | 60.5204 |  |  |  | 2
Na | EDS | K series | 1.08 | 0.75 | 0.00426 | 1.4466 | 0.0227 | 1.4271 | Na2O | 1.9499 | 0.0306 | 0.05 | Jadeite | No | 2024-09-30 22:08
Mg | EDS | K series | 3.14 | 0.751 | 0.01815 | 4.1826 | 0.0238 | 3.902 | MgO | 6.9351 | 0.0394 | 0.13 | Forsterite | No | 2024-08-13 20:00
Al | EDS | K series | 5.01 | 0.728 | 0.03599 | 6.8813 | 0.0265 | 5.7842 | Al2O3 | 13.0016 | 0.0501 | 0.19 | Al2O3 | Yes
Si | EDS | K series | 25.47 | 1.156 | 0.13206 | 22.0253 | 0.0422 | 17.7862 | SiO2 | 47.1184 | 0.0902 | 0.59 | Forsterite | No | 2024-08-13 20:00
P | EDS | K series | 0.1 | 0.938 | 0.00056 | 0.1069 | 0.0116 | 0.0783 | P2O5 | 0.2449 | 0.0266 | 0 | GaP | Yes
S | EDS | K series | 0.15 | 0.744 | 0.0013 | 0.2035 | 0.0106 | 0.1439 | SO3 | 0.508 | 0.0265 | 0 | FeS2 | Yes
Cl | EDS | K series | 0.01 | 0.796 | 0.00011 | 0.016 | 0.0096 | 0.0103 |  | 0 | 0.0096 | 0 | NaCl | Yes
K | EDS | K series | 0.36 | 0.971 | 0.00307 | 0.3727 | 0.0116 | 0.2162 | K2O | 0.449 | 0.014 | 0.01 | KBr | Yes
Ca | EDS | K series | 10.19 | 1.01 | 0.08745 | 10.086 | 0.0299 | 5.7074 | CaO | 14.1121 | 0.0419 | 0.19 | Diopside | No | 2024-08-13 20:00
Ti | EDS | K series | 1.31 | 0.8 | 0.01309 | 1.6361 | 0.0192 | 0.7747 | TiO2 | 2.7291 | 0.032 | 0.03 | Ti | Yes
Cr | EDS | K series | 0.06 | 0.833 | 0.00055 | 0.0661 | 0.015 | 0.0289 | Cr2O3 | 0.0967 | 0.022 | 0 | Cr | Yes
Mn | EDS | K series | 0.11 | 0.811 | 0.00112 | 0.1385 | 0.0176 | 0.0572 | MnO | 0.1788 | 0.0227 | 0 | Mn | Yes
Fe | EDS | K series | 8.03 | 0.915 | 0.07302 | 8.7743 | 0.0436 | 3.5634 | FeO | 11.2879 | 0.0561 | 0.12 | Fayalite | No | 2024-08-13 20:00
Total | [5 empty] | 98.6276 |  | 100 |  | 98.6115 |  | 1.30 (Cation sum)
KA71_c207_MIA_WDS
Element | Signal Type | Line | Apparent Concentration | Intensity Correction | k Ratio | Wt% | Wt% Sigma | Atomic % | Oxide | Oxide % | Oxide % Sigma | Number of Ions | Standard Name | Factory Standard | Standardization Date | Beam Current (nA)
O |  | K series |  |  |  | 42.6039 |  | 60.5068 |  |  |  | 2
Na | EDS | K series | 1.09 | 0.75 | 0.00426 | 1.446 | 0.0227 | 1.4291 | Na2O | 1.9491 | 0.0306 | 0.05 | Jadeite | No | 2024-09-30 22:08
Mg | EDS | K series | 3.14 | 0.751 | 0.01815 | 4.181 | 0.0238 | 3.9076 | MgO | 6.9324 | 0.0394 | 0.13 | Forsterite | No | 2024-08-13 20:00
Al | EDS | K series | 5.01 | 0.728 | 0.03599 | 6.8801 | 0.0265 | 5.7939 | Al2O3 | 12.9995 | 0.0501 | 0.19 | Al2O3 | Yes
Si | EDS | K series | 25.47 | 1.156 | 0.13206 | 22.0273 | 0.0422 | 17.8205 | SiO2 | 47.1227 | 0.0902 | 0.59 | Forsterite | No | 2024-08-13 20:00
P | EDS | K series | 0.1 | 0.937 | 0.00056 | 0.1069 | 0.0116 | 0.0784 | P2O5 | 0.2449 | 0.0266 | 0 | GaP | Yes
S | WDS | Kα | 0.14 | 0.877 | 0.00112 | 0.1649 | 0.0034 | 0.1168 | SO3 | 0.4117 | 0.0085 | 0 | MAC - Pentlandite | No | 2024-11-19 10:32 | 100.183
Cl | EDS | K series | 0.01 | 0.796 | 0.00011 | 0.0161 | 0.0096 | 0.0103 |  | 0 | 0.0096 | 0 | NaCl | Yes
K | EDS | K series | 0.38 | 1.035 | 0.00302 | 0.3666 | 0.0114 | 0.213 | K2O | 0.4416 | 0.0138 | 0.01 | Orthoclase | No | 2024-10-02 19:44
Ca | EDS | K series | 10.19 | 1.01 | 0.08745 | 10.0862 | 0.0299 | 5.718 | CaO | 14.1124 | 0.0419 | 0.19 | Diopside | No | 2024-08-13 20:00
Ti | EDS | K series | 1.31 | 0.8 | 0.01309 | 1.6365 | 0.0192 | 0.7763 | TiO2 | 2.7297 | 0.032 | 0.03 | Ti | Yes
Mn | EDS | K series | 0.12 | 0.811 | 0.00117 | 0.1437 | 0.0176 | 0.0595 | MnO | 0.1856 | 0.0227 | 0 | Mn | Yes
Fe | EDS | K series | 8.03 | 0.916 | 0.07302 | 8.7738 | 0.0436 | 3.5697 | FeO | 11.2873 | 0.0561 | 0.12 | Fayalite | No | 2024-08-13 20:00
Total | [5 empty] | 98.433 |  | 100 |  | 98.4169 |  | 1.31 (Cation sum)
KA71_c210_MI1_r2
Element | Signal Type | Line | Apparent Concentration | Intensity Correction | k Ratio | Wt% | Wt% Sigma | Atomic % | Oxide | Oxide % | Oxide % Sigma | Number of Ions | Standard Name | Factory Standard | Standardization Date | Beam Current (nA)
O |  | K series |  |  |  | 43.4057 |  | 61.0153 |  |  |  | 2
Na | EDS | K series | 1.76 | 0.779 | 0.00691 | 2.2578 | 0.0246 | 2.2087 | Na2O | 3.0434 | 0.0331 | 0.07 | Jadeite | No | 2024-09-30 22:08
Mg | EDS | K series | 1.87 | 0.763 | 0.01083 | 2.4537 | 0.0196 | 2.2698 | MgO | 4.0685 | 0.0325 | 0.07 | Forsterite | No | 2024-08-13 20:00
Al | EDS | K series | 5.67 | 0.76 | 0.04075 | 7.4695 | 0.0267 | 6.2259 | Al2O3 | 14.113 | 0.0504 | 0.2 | Al2O3 | Yes
Si | EDS | K series | 27.95 | 1.179 | 0.14492 | 23.6949 | 0.043 | 18.9737 | SiO2 | 50.6903 | 0.0921 | 0.62 | Forsterite | No | 2024-08-13 20:00
P | EDS | K series | 0.1 | 0.928 | 0.00053 | 0.103 | 0.0115 | 0.0748 | P2O5 | 0.2361 | 0.0264 | 0 | GaP | Yes
S | EDS | K series | 0.11 | 0.738 | 0.00091 | 0.1439 | 0.0103 | 0.1009 | SO3 | 0.3592 | 0.0256 | 0 | FeS2 | Yes
Cl | EDS | K series | 0.01 | 0.791 | 7e-05 | 0.01 | 0.0094 | 0.0064 |  | 0 | 0.0094 | 0 | NaCl | Yes
K | EDS | K series | 0.37 | 0.965 | 0.00314 | 0.3846 | 0.0115 | 0.2212 | K2O | 0.4633 | 0.0139 | 0.01 | KBr | Yes
Ca | EDS | K series | 9.76 | 1.004 | 0.08378 | 9.7228 | 0.0294 | 5.4557 | CaO | 13.6038 | 0.0412 | 0.18 | Diopside | No | 2024-08-13 20:00
Ti | EDS | K series | 1.41 | 0.795 | 0.01413 | 1.7765 | 0.0195 | 0.8341 | TiO2 | 2.9632 | 0.0326 | 0.03 | Ti | Yes
Cr | EDS | K series | 0.07 | 0.825 | 0.00066 | 0.08 | 0.0149 | 0.0346 | Cr2O3 | 0.1169 | 0.0218 | 0 | Cr | Yes
Mn | EDS | K series | 0.09 | 0.808 | 0.00092 | 0.1143 | 0.0173 | 0.0468 | MnO | 0.1476 | 0.0223 | 0 | Mn | Yes
Fe | EDS | K series | 5.73 | 0.912 | 0.05211 | 6.2881 | 0.0384 | 2.5322 | FeO | 8.0895 | 0.0494 | 0.08 | Fayalite | No | 2024-08-13 20:00
Total | [5 empty] | 97.9047 |  | 100 |  | 97.8946 |  | 1.28 (Cation sum)
KA71_c210_MI1_r2_WDS
Element | Signal Type | Line | Apparent Concentration | Intensity Correction | k Ratio | Wt% | Wt% Sigma | Atomic % | Oxide | Oxide % | Oxide % Sigma | Number of Ions | Standard Name | Factory Standard | Standardization Date | Beam Current (nA)
O |  | K series |  |  |  | 43.3309 |  | 61.0107 |  |  |  | 2
Na | EDS | K series | 1.76 | 0.78 | 0.00691 | 2.2555 | 0.0246 | 2.2101 | Na2O | 3.0403 | 0.0332 | 0.07 | Jadeite | No | 2024-09-30 22:08
Mg | EDS | K series | 1.87 | 0.764 | 0.01083 | 2.4512 | 0.0196 | 2.2712 | MgO | 4.0642 | 0.0325 | 0.07 | Forsterite | No | 2024-08-13 20:00
Al | EDS | K series | 5.67 | 0.76 | 0.04074 | 7.4649 | 0.0267 | 6.2323 | Al2O3 | 14.1044 | 0.0504 | 0.2 | Al2O3 | Yes
Si | EDS | K series | 27.94 | 1.179 | 0.1449 | 23.6908 | 0.0431 | 19.0017 | SiO2 | 50.6815 | 0.0922 | 0.62 | Forsterite | No | 2024-08-13 20:00
P | EDS | K series | 0.1 | 0.928 | 0.00053 | 0.1028 | 0.0116 | 0.0748 | P2O5 | 0.2356 | 0.0265 | 0 | GaP | Yes
S | WDS | Kα | 0.11 | 0.869 | 0.00084 | 0.1253 | 0.0031 | 0.088 | SO3 | 0.3128 | 0.0077 | 0 | MAC - Pentlandite | No | 2024-11-19 10:32 | 100.145
Cl | EDS | K series | 0.01 | 0.79 | 7e-05 | 0.0101 | 0.0095 | 0.0064 |  | 0 | 0.0095 | 0 | NaCl | Yes
K | EDS | K series | 0.39 | 1.028 | 0.00309 | 0.3783 | 0.0114 | 0.218 | K2O | 0.4557 | 0.0137 | 0.01 | Orthoclase | No | 2024-10-02 19:44
Ca | EDS | K series | 9.76 | 1.004 | 0.08378 | 9.7237 | 0.0294 | 5.4652 | CaO | 13.6052 | 0.0412 | 0.18 | Diopside | No | 2024-08-13 20:00
Ti | EDS | K series | 1.41 | 0.795 | 0.01413 | 1.7772 | 0.0195 | 0.8358 | TiO2 | 2.9645 | 0.0326 | 0.03 | Ti | Yes
Mn | EDS | K series | 0.1 | 0.808 | 0.00097 | 0.1207 | 0.0172 | 0.0495 | MnO | 0.1558 | 0.0223 | 0 | Mn | Yes
Fe | EDS | K series | 5.73 | 0.912 | 0.05211 | 6.2879 | 0.0384 | 2.5364 | FeO | 8.0893 | 0.0494 | 0.08 | Fayalite | No | 2024-08-13 20:00
Total | [5 empty] | 97.7195 |  | 100 |  | 97.7094 |  | 1.28 (Cation sum)
KA71_c210_MI3
Element | Signal Type | Line | Apparent Concentration | Intensity Correction | k Ratio | Wt% | Wt% Sigma | Atomic % | Oxide | Oxide % | Oxide % Sigma | Number of Ions | Standard Name | Factory Standard | Standardization Date | Beam Current (nA)
O |  | K series |  |  |  | 44.9223 |  | 61.263 |  |  |  | 2
Na | EDS | K series | 2.33 | 0.806 | 0.00917 | 2.8947 | 0.0261 | 2.7472 | Na2O | 3.902 | 0.0352 | 0.09 | Jadeite | No | 2024-09-30 22:08
Mg | EDS | K series | 1.5 | 0.776 | 0.00865 | 1.9278 | 0.0182 | 1.7301 | MgO | 3.1964 | 0.0301 | 0.06 | Forsterite | No | 2024-08-13 20:00
Al | EDS | K series | 6.44 | 0.777 | 0.04628 | 8.2971 | 0.0276 | 6.7094 | Al2O3 | 15.6768 | 0.0522 | 0.22 | Al2O3 | Yes
Si | EDS | K series | 29.87 | 1.184 | 0.1549 | 25.2183 | 0.0444 | 19.5909 | SiO2 | 53.9491 | 0.0949 | 0.64 | Forsterite | No | 2024-08-13 20:00
P | EDS | K series | 0.21 | 0.917 | 0.00117 | 0.2283 | 0.0123 | 0.1608 | P2O5 | 0.5232 | 0.0282 | 0.01 | GaP | Yes
S | EDS | K series | 0.09 | 0.729 | 0.00081 | 0.1284 | 0.0102 | 0.0874 | SO3 | 0.3205 | 0.0255 | 0 | FeS2 | Yes
Cl | EDS | K series | 0.03 | 0.783 | 0.0003 | 0.0437 | 0.0097 | 0.0269 |  | 0 | 0.0097 | 0 | NaCl | Yes
K | EDS | K series | 0.61 | 0.956 | 0.00518 | 0.6402 | 0.0126 | 0.3572 | K2O | 0.7712 | 0.0152 | 0.01 | KBr | Yes
Ca | EDS | K series | 8.41 | 0.996 | 0.07221 | 8.4517 | 0.0279 | 4.6009 | CaO | 11.8254 | 0.0391 | 0.15 | Diopside | No | 2024-08-13 20:00
Ti | EDS | K series | 1.28 | 0.794 | 0.01275 | 1.6054 | 0.019 | 0.7313 | TiO2 | 2.6778 | 0.0317 | 0.02 | Ti | Yes
Cr | EDS | K series | 0.05 | 0.822 | 0.00048 | 0.0587 | 0.0147 | 0.0246 | Cr2O3 | 0.0858 | 0.0215 | 0 | Cr | Yes
Mn | EDS | K series | 0.05 | 0.807 | 0.00048 | 0.06 | 0.017 | 0.0238 | MnO | 0.0774 | 0.0219 | 0 | Mn | Yes
Fe | EDS | K series | 4.53 | 0.91 | 0.04121 | 4.982 | 0.0352 | 1.9464 | FeO | 6.4092 | 0.0452 | 0.06 | Fayalite | No | 2024-08-13 20:00
Total | [5 empty] | 99.4585 |  | 100 |  | 99.4148 |  | 1.26 (Cation sum)
KA71_c210_MI3_WDS
Element | Signal Type | Line | Apparent Concentration | Intensity Correction | k Ratio | Wt% | Wt% Sigma | Atomic % | Oxide | Oxide % | Oxide % Sigma | Number of Ions | Standard Name | Factory Standard | Standardization Date | Beam Current (nA)
O |  | K series |  |  |  | 44.856 |  | 61.2579 |  |  |  | 2
Na | EDS | K series | 2.33 | 0.807 | 0.00917 | 2.8929 | 0.0261 | 2.7494 | Na2O | 3.8996 | 0.0352 | 0.09 | Jadeite | No | 2024-09-30 22:08
Mg | EDS | K series | 1.5 | 0.777 | 0.00865 | 1.927 | 0.0182 | 1.7318 | MgO | 3.1951 | 0.0301 | 0.06 | Forsterite | No | 2024-08-13 20:00
Al | EDS | K series | 6.44 | 0.777 | 0.04628 | 8.2949 | 0.0276 | 6.7169 | Al2O3 | 15.6725 | 0.0521 | 0.22 | Al2O3 | Yes
Si | EDS | K series | 29.87 | 1.184 | 0.1549 | 25.2183 | 0.0444 | 19.6183 | SiO2 | 53.9492 | 0.0949 | 0.64 | Forsterite | No | 2024-08-13 20:00
P | EDS | K series | 0.21 | 0.917 | 0.00117 | 0.2285 | 0.0123 | 0.1612 | P2O5 | 0.5235 | 0.0282 | 0.01 | GaP | Yes
S | WDS | Kα | 0.09 | 0.86 | 0.00069 | 0.1044 | 0.0029 | 0.0712 | SO3 | 0.2608 | 0.0072 | 0 | MAC - Pentlandite | No | 2024-11-19 10:32 | 100.095
Cl | EDS | K series | 0.03 | 0.782 | 0.0003 | 0.0437 | 0.0097 | 0.0269 |  | 0 | 0.0097 | 0 | NaCl | Yes
K | EDS | K series | 0.64 | 1.019 | 0.0051 | 0.6297 | 0.0124 | 0.3519 | K2O | 0.7585 | 0.0149 | 0.01 | Orthoclase | No | 2024-10-02 19:44
Ca | EDS | K series | 8.41 | 0.995 | 0.07221 | 8.452 | 0.0279 | 4.6075 | CaO | 11.8258 | 0.0391 | 0.15 | Diopside | No | 2024-08-13 20:00
Ti | EDS | K series | 1.28 | 0.794 | 0.01275 | 1.6058 | 0.019 | 0.7325 | TiO2 | 2.6786 | 0.0317 | 0.02 | Ti | Yes
Mn | EDS | K series | 0.05 | 0.807 | 0.00052 | 0.0643 | 0.017 | 0.0256 | MnO | 0.083 | 0.0219 | 0 | Mn | Yes
Fe | EDS | K series | 4.53 | 0.91 | 0.04121 | 4.9819 | 0.0352 | 1.9491 | FeO | 6.4091 | 0.0452 | 0.06 | Fayalite | No | 2024-08-13 20:00
Total | [5 empty] | 99.2994 |  | 100 |  | 99.2557 |  | 1.26 (Cation sum)
KA71_c213_MI2
Element | Signal Type | Line | Apparent Concentration | Intensity Correction | k Ratio | Wt% | Wt% Sigma | Atomic % | Oxide | Oxide % | Oxide % Sigma | Number of Ions | Standard Name | Factory Standard | Standardization Date | Beam Current (nA)
O |  | K series |  |  |  | 43.8382 |  | 60.8827 |  |  |  | 2
Na | EDS | K series | 1.32 | 0.759 | 0.0052 | 1.7445 | 0.0237 | 1.686 | Na2O | 2.3515 | 0.0319 | 0.06 | Jadeite | No | 2024-09-30 22:08
Mg | EDS | K series | 2.27 | 0.755 | 0.01315 | 3.012 | 0.0212 | 2.7528 | MgO | 4.9941 | 0.0352 | 0.09 | Forsterite | No | 2024-08-13 20:00
Al | EDS | K series | 5.1 | 0.747 | 0.03664 | 6.83 | 0.0261 | 5.6244 | Al2O3 | 12.9047 | 0.0494 | 0.18 | Al2O3 | Yes
Si | EDS | K series | 28.18 | 1.179 | 0.14613 | 23.8962 | 0.0433 | 18.9048 | SiO2 | 51.1209 | 0.0926 | 0.62 | Forsterite | No | 2024-08-13 20:00
P | EDS | K series | 0.1 | 0.933 | 0.00054 | 0.1039 | 0.0118 | 0.0745 | P2O5 | 0.2381 | 0.0269 | 0 | GaP | Yes
S | EDS | K series | 0.13 | 0.741 | 0.00109 | 0.1703 | 0.0106 | 0.118 | SO3 | 0.4253 | 0.0264 | 0 | FeS2 | Yes
Cl | EDS | K series | 0.02 | 0.794 | 0.00016 | 0.0225 | 0.0097 | 0.0141 |  | 0 | 0.0097 | 0 | NaCl | Yes
K | EDS | K series | 0.26 | 0.968 | 0.00217 | 0.2644 | 0.0112 | 0.1503 | K2O | 0.3185 | 0.0135 | 0 | KBr | Yes
Ca | EDS | K series | 10.77 | 1.007 | 0.09245 | 10.6923 | 0.0306 | 5.9276 | CaO | 14.9604 | 0.0428 | 0.19 | Diopside | No | 2024-08-13 20:00
Ti | EDS | K series | 1.06 | 0.796 | 0.01056 | 1.3268 | 0.0182 | 0.6155 | TiO2 | 2.2132 | 0.0304 | 0.02 | Ti | Yes
Cr | EDS | K series | 0.07 | 0.829 | 0.00067 | 0.0802 | 0.0149 | 0.0343 | Cr2O3 | 0.1173 | 0.0218 | 0 | Cr | Yes
Mn | EDS | K series | 0.09 | 0.809 | 0.00086 | 0.106 | 0.0174 | 0.0429 | MnO | 0.1369 | 0.0225 | 0 | Mn | Yes
Fe | EDS | K series | 7.28 | 0.913 | 0.06621 | 7.9731 | 0.0421 | 3.1722 | FeO | 10.2572 | 0.0541 | 0.1 | Fayalite | No | 2024-08-13 20:00
Total | [5 empty] | 100.0605 |  | 100 |  | 100.0381 |  | 1.28 (Cation sum)
KA71_c213_MI2_WDS
Element | Signal Type | Line | Apparent Concentration | Intensity Correction | k Ratio | Wt% | Wt% Sigma | Atomic % | Oxide | Oxide % | Oxide % Sigma | Number of Ions | Standard Name | Factory Standard | Standardization Date | Beam Current (nA)
O |  | K series |  |  |  | 43.7757 |  | 60.8786 |  |  |  | 2
Na | EDS | K series | 1.32 | 0.76 | 0.0052 | 1.7433 | 0.0237 | 1.6872 | Na2O | 2.3499 | 0.0319 | 0.06 | Jadeite | No | 2024-09-30 22:08
Mg | EDS | K series | 2.27 | 0.755 | 0.01315 | 3.0104 | 0.0212 | 2.755 | MgO | 4.9914 | 0.0352 | 0.09 | Forsterite | No | 2024-08-13 20:00
Al | EDS | K series | 5.1 | 0.747 | 0.03664 | 6.8279 | 0.0261 | 5.6304 | Al2O3 | 12.9008 | 0.0494 | 0.18 | Al2O3 | Yes
Si | EDS | K series | 28.18 | 1.179 | 0.14613 | 23.8946 | 0.0433 | 18.9293 | SiO2 | 51.1174 | 0.0926 | 0.62 | Forsterite | No | 2024-08-13 20:00
P | EDS | K series | 0.1 | 0.932 | 0.00054 | 0.1039 | 0.0118 | 0.0746 | P2O5 | 0.238 | 0.027 | 0 | GaP | Yes
S | WDS | Kα | 0.14 | 0.873 | 0.00105 | 0.1557 | 0.0033 | 0.108 | SO3 | 0.3887 | 0.0082 | 0 | MAC - Pentlandite | No | 2024-11-19 10:32
Cl | EDS | K series | 0.02 | 0.793 | 0.00016 | 0.0225 | 0.0097 | 0.0141 |  | 0 | 0.0097 | 0 | NaCl | Yes
K | EDS | K series | 0.27 | 1.032 | 0.00213 | 0.2602 | 0.011 | 0.1481 | K2O | 0.3135 | 0.0133 | 0 | Orthoclase | No | 2024-10-02 19:44
Ca | EDS | K series | 10.77 | 1.007 | 0.09245 | 10.6936 | 0.0306 | 5.9363 | CaO | 14.9622 | 0.0428 | 0.19 | Diopside | No | 2024-08-13 20:00
Ti | EDS | K series | 1.06 | 0.796 | 0.01057 | 1.3273 | 0.0182 | 0.6165 | TiO2 | 2.2139 | 0.0304 | 0.02 | Ti | Yes
Mn | EDS | K series | 0.09 | 0.809 | 0.00091 | 0.1124 | 0.0174 | 0.0455 | MnO | 0.1451 | 0.0224 | 0 | Mn | Yes
Fe | EDS | K series | 7.28 | 0.914 | 0.06621 | 7.9726 | 0.0421 | 3.1763 | FeO | 10.2566 | 0.0541 | 0.1 | Fayalite | No | 2024-08-13 20:00
Total | [5 empty] | 99.9 |  | 100 |  | 99.8775 |  | 1.28 (Cation sum)
KA71_c203x2_MI1
Element | Signal Type | Line | Apparent Concentration | Intensity Correction | k Ratio | Wt% | Wt% Sigma | Atomic % | Oxide | Oxide % | Oxide % Sigma | Number of Ions | Standard Name | Factory Standard | Standardization Date | Beam Current (nA)
O |  | K series |  |  |  | 43.435 |  | 60.5768 |  |  |  | 2
Na | EDS | K series | 1.15 | 0.756 | 0.0045 | 1.515 | 0.023 | 1.4704 | Na2O | 2.0422 | 0.031 | 0.05 | Jadeite | No | 2024-09-30 22:08
Mg | EDS | K series | 3.66 | 0.754 | 0.02114 | 4.8448 | 0.025 | 4.4465 | MgO | 8.0331 | 0.0415 | 0.15 | Forsterite | No | 2024-08-13 20:00
Al | EDS | K series | 4.77 | 0.724 | 0.03427 | 6.5932 | 0.0262 | 5.4523 | Al2O3 | 12.4573 | 0.0495 | 0.18 | Al2O3 | Yes
Si | EDS | K series | 26.25 | 1.156 | 0.13614 | 22.7027 | 0.0427 | 18.0363 | SiO2 | 48.5676 | 0.0913 | 0.6 | Forsterite | No | 2024-08-13 20:00
P | EDS | K series | 0.11 | 0.933 | 0.0006 | 0.1159 | 0.0118 | 0.0835 | P2O5 | 0.2655 | 0.0271 | 0 | GaP | Yes
S | EDS | K series | 0.13 | 0.741 | 0.00111 | 0.1733 | 0.0106 | 0.1206 | SO3 | 0.4328 | 0.0264 | 0 | FeS2 | Yes
Cl | EDS | K series | 0.03 | 0.794 | 0.00029 | 0.0417 | 0.0097 | 0.0263 |  | 0 | 0.0097 | 0 | NaCl | Yes
K | EDS | K series | 0.47 | 0.968 | 0.00398 | 0.4861 | 0.0121 | 0.2774 | K2O | 0.5855 | 0.0145 | 0.01 | KBr | Yes
Ca | EDS | K series | 9.14 | 1.008 | 0.07846 | 9.0692 | 0.0286 | 5.0489 | CaO | 12.6894 | 0.0401 | 0.17 | Diopside | No | 2024-08-13 20:00
Ti | EDS | K series | 1.54 | 0.802 | 0.01538 | 1.9172 | 0.0199 | 0.8931 | TiO2 | 3.1979 | 0.0332 | 0.03 | Ti | Yes
Cr | EDS | K series | 0.12 | 0.833 | 0.00123 | 0.1482 | 0.0154 | 0.0636 | Cr2O3 | 0.2166 | 0.0225 | 0 | Cr | Yes
Mn | EDS | K series | 0.1 | 0.812 | 0.00104 | 0.1278 | 0.0176 | 0.0519 | MnO | 0.165 | 0.0227 | 0 | Mn | Yes
Fe | EDS | K series | 7.91 | 0.916 | 0.07191 | 8.6411 | 0.0432 | 3.4525 | FeO | 11.1166 | 0.0556 | 0.11 | Fayalite | No | 2024-08-13 20:00
Total | [5 empty] | 99.8111 |  | 100 |  | 99.7694 |  | 1.30 (Cation sum)
KA71_c203x2_MI1_WDS
Element | Signal Type | Line | Apparent Concentration | Intensity Correction | k Ratio | Wt% | Wt% Sigma | Atomic % | Oxide | Oxide % | Oxide % Sigma | Number of Ions | Standard Name | Factory Standard | Standardization Date | Beam Current (nA)
O |  | K series |  |  |  | 43.3322 |  | 60.5721 |  |  |  | 2
Na | EDS | K series | 1.15 | 0.757 | 0.0045 | 1.5133 | 0.0229 | 1.4721 | Na2O | 2.0398 | 0.0309 | 0.05 | Jadeite | No | 2024-09-30 22:08
Mg | EDS | K series | 3.66 | 0.755 | 0.02114 | 4.8406 | 0.025 | 4.4528 | MgO | 8.026 | 0.0414 | 0.15 | Forsterite | No | 2024-08-13 20:00
Al | EDS | K series | 4.77 | 0.724 | 0.03427 | 6.5897 | 0.0262 | 5.4619 | Al2O3 | 12.4507 | 0.0495 | 0.18 | Al2O3 | Yes
Si | EDS | K series | 26.25 | 1.157 | 0.13614 | 22.7005 | 0.0427 | 18.0759 | SiO2 | 48.5629 | 0.0913 | 0.6 | Forsterite | No | 2024-08-13 20:00
P | EDS | K series | 0.11 | 0.932 | 0.0006 | 0.1159 | 0.0118 | 0.0837 | P2O5 | 0.2656 | 0.0271 | 0 | GaP | Yes
S | WDS | Kα | 0.13 | 0.873 | 0.00104 | 0.1544 | 0.0033 | 0.1077 | SO3 | 0.3855 | 0.0082 | 0 | MAC - Pentlandite | No | 2024-11-19 10:32 | 100.143
Cl | EDS | K series | 0.03 | 0.793 | 0.00029 | 0.0417 | 0.0097 | 0.0263 |  | 0 | 0.0097 | 0 | NaCl | Yes
K | EDS | K series | 0.49 | 1.031 | 0.00392 | 0.4781 | 0.0119 | 0.2735 | K2O | 0.5759 | 0.0143 | 0.01 | Orthoclase | No | 2024-10-02 19:44
Ca | EDS | K series | 9.14 | 1.008 | 0.07846 | 9.0714 | 0.0287 | 5.0618 | CaO | 12.6925 | 0.0401 | 0.17 | Diopside | No | 2024-08-13 20:00
Ti | EDS | K series | 1.54 | 0.802 | 0.01538 | 1.918 | 0.0199 | 0.8955 | TiO2 | 3.1992 | 0.0332 | 0.03 | Ti | Yes
Mn | EDS | K series | 0.11 | 0.811 | 0.00113 | 0.1393 | 0.0176 | 0.0567 | MnO | 0.1799 | 0.0227 | 0 | Mn | Yes
Fe | EDS | K series | 7.91 | 0.916 | 0.07192 | 8.6406 | 0.0432 | 3.4602 | FeO | 11.1159 | 0.0556 | 0.11 | Fayalite | No | 2024-08-13 20:00
Total | [5 empty] | 99.5356 |  | 100 |  | 99.4939 |  | 1.30 (Cation sum)
KA71_c204_MI1
Element | Signal Type | Line | Apparent Concentration | Intensity Correction | k Ratio | Wt% | Wt% Sigma | Atomic % | Oxide | Oxide % | Oxide % Sigma | Number of Ions | Standard Name | Factory Standard | Standardization Date | Beam Current (nA)
O |  | K series |  |  |  | 42.4234 |  | 60.7167 |  |  |  | 2
Na | EDS | K series | 1.38 | 0.785 | 0.00543 | 1.7625 | 0.0228 | 1.7554 | Na2O | 2.3757 | 0.0308 | 0.06 | Jadeite | No | 2024-09-30 22:08
Mg | EDS | K series | 3.74 | 0.774 | 0.02164 | 4.8371 | 0.0244 | 4.5557 | MgO | 8.0202 | 0.0404 | 0.15 | Forsterite | No | 2024-08-13 20:00
Al | EDS | K series | 4.89 | 0.735 | 0.03513 | 6.6578 | 0.0258 | 5.65 | Al2O3 | 12.5794 | 0.0488 | 0.19 | Al2O3 | Yes
Si | EDS | K series | 26.34 | 1.162 | 0.13658 | 22.6618 | 0.0424 | 18.4757 | SiO2 | 48.4802 | 0.0907 | 0.61 | Forsterite | No | 2024-08-13 20:00
P | EDS | K series | 0.09 | 0.925 | 0.00052 | 0.0997 | 0.0113 | 0.0737 | P2O5 | 0.2284 | 0.0259 | 0 | GaP | Yes
S | EDS | K series | 0.09 | 0.735 | 0.00074 | 0.117 | 0.01 | 0.0835 | SO3 | 0.2921 | 0.025 | 0 | FeS2 | Yes
Cl | EDS | K series | 0.02 | 0.789 | 0.00022 | 0.0313 | 0.0094 | 0.0202 |  | 0 | 0.0094 | 0 | NaCl | Yes
K | EDS | K series | 0.4 | 0.962 | 0.0034 | 0.4176 | 0.0116 | 0.2445 | K2O | 0.503 | 0.014 | 0.01 | KBr | Yes
Ca | EDS | K series | 8.58 | 1.003 | 0.07364 | 8.5571 | 0.028 | 4.8887 | CaO | 11.9729 | 0.0391 | 0.16 | Diopside | No | 2024-08-13 20:00
Sc | EDS | K series | 0.06 | 0.791 | 0.00057 | 0.072 | 0.0161 | 0.0367 | Sc2O3 | 0.1104 | 0.0247 | 0 | Sc | Yes
Ti | EDS | K series | 1.4 | 0.798 | 0.01404 | 1.7599 | 0.0194 | 0.8413 | TiO2 | 2.9355 | 0.0323 | 0.03 | Ti | Yes
Cr | EDS | K series | 0.06 | 0.827 | 0.00059 | 0.0712 | 0.0147 | 0.0313 | Cr2O3 | 0.104 | 0.0215 | 0 | Cr | Yes
Mn | EDS | K series | 0.07 | 0.809 | 0.00066 | 0.0817 | 0.0171 | 0.034 | MnO | 0.1054 | 0.022 | 0 | Mn | Yes
Fe | EDS | K series | 5.77 | 0.912 | 0.05243 | 6.3228 | 0.0383 | 2.5924 | FeO | 8.1342 | 0.0493 | 0.09 | Fayalite | No | 2024-08-13 20:00
Total | [5 empty] | 95.8727 |  | 100 |  | 95.8415 |  | 1.29 (Cation sum)
KA71_c204_MI1_WDS
Element | Signal Type | Line | Apparent Concentration | Intensity Correction | k Ratio | Wt% | Wt% Sigma | Atomic % | Oxide | Oxide % | Oxide % Sigma | Number of Ions | Standard Name | Factory Standard | Standardization Date | Beam Current (nA)
O |  | K series |  |  |  | 42.3358 |  | 60.7202 |  |  |  | 2
Na | EDS | K series | 1.38 | 0.786 | 0.00543 | 1.7597 | 0.0228 | 1.7563 | Na2O | 2.3719 | 0.0308 | 0.06 | Jadeite | No | 2024-09-30 22:08
Mg | EDS | K series | 3.74 | 0.774 | 0.02163 | 4.8318 | 0.0243 | 4.5605 | MgO | 8.0115 | 0.0404 | 0.15 | Forsterite | No | 2024-08-13 20:00
Al | EDS | K series | 4.89 | 0.735 | 0.03513 | 6.6537 | 0.0258 | 5.6586 | Al2O3 | 12.5716 | 0.0488 | 0.19 | Al2O3 | Yes
Si | EDS | K series | 26.33 | 1.162 | 0.13656 | 22.6588 | 0.0425 | 18.5125 | SiO2 | 48.4737 | 0.0909 | 0.61 | Forsterite | No | 2024-08-13 20:00
P | EDS | K series | 0.09 | 0.924 | 0.00051 | 0.0995 | 0.0113 | 0.0737 | P2O5 | 0.2279 | 0.026 | 0 | GaP | Yes
S | WDS | Kα | 0.1 | 0.867 | 0.00076 | 0.1134 | 0.003 | 0.0812 | SO3 | 0.2832 | 0.0074 | 0 | MAC - Pentlandite | No | 2024-11-19 10:32 | 100.136
Cl | EDS | K series | 0.02 | 0.788 | 0.00022 | 0.0313 | 0.0094 | 0.0202 |  | 0 | 0.0094 | 0 | NaCl | Yes
K | EDS | K series | 0.42 | 1.025 | 0.00335 | 0.4107 | 0.0115 | 0.241 | K2O | 0.4948 | 0.0138 | 0.01 | Orthoclase | No | 2024-10-02 19:44
Ca | EDS | K series | 8.57 | 1.002 | 0.07358 | 8.5533 | 0.0279 | 4.8969 | CaO | 11.9676 | 0.0391 | 0.16 | Diopside | No | 2024-08-13 20:00
Ti | EDS | K series | 1.41 | 0.798 | 0.01407 | 1.7631 | 0.0194 | 0.8446 | TiO2 | 2.9409 | 0.0323 | 0.03 | Ti | Yes
Mn | EDS | K series | 0.07 | 0.809 | 0.00071 | 0.0873 | 0.0171 | 0.0365 | MnO | 0.1127 | 0.022 | 0 | Mn | Yes
Fe | EDS | K series | 5.77 | 0.912 | 0.05243 | 6.3226 | 0.0383 | 2.5978 | FeO | 8.1338 | 0.0493 | 0.09 | Fayalite | No | 2024-08-13 20:00
Total | [5 empty] | 95.621 |  | 100 |  | 95.5897 |  | 1.29 (Cation sum)
KA71_c205_MI4
Element | Signal Type | Line | Apparent Concentration | Intensity Correction | k Ratio | Wt% | Wt% Sigma | Atomic % | Oxide | Oxide % | Oxide % Sigma | Number of Ions | Standard Name | Factory Standard | Standardization Date | Beam Current (nA)
O |  | K series |  |  |  | 42.7105 |  | 60.4401 |  |  |  | 2
Na | EDS | K series | 1.19 | 0.763 | 0.00467 | 1.5585 | 0.0227 | 1.5348 | Na2O | 2.1008 | 0.0306 | 0.05 | Jadeite | No | 2024-09-30 22:08
Mg | EDS | K series | 4.19 | 0.759 | 0.02422 | 5.5149 | 0.026 | 5.1357 | MgO | 9.144 | 0.0431 | 0.17 | Forsterite | No | 2024-08-13 20:00
Al | EDS | K series | 4.64 | 0.718 | 0.03335 | 6.47 | 0.026 | 5.4289 | Al2O3 | 12.2246 | 0.0491 | 0.18 | Al2O3 | Yes
Si | EDS | K series | 25.67 | 1.149 | 0.13309 | 22.3419 | 0.0425 | 18.01 | SiO2 | 47.7957 | 0.0909 | 0.6 | Forsterite | No | 2024-08-13 20:00
P | EDS | K series | 0.09 | 0.928 | 0.00048 | 0.0924 | 0.0114 | 0.0675 | P2O5 | 0.2117 | 0.0262 | 0 | GaP | Yes
S | EDS | K series | 0.11 | 0.737 | 0.00093 | 0.1464 | 0.0104 | 0.1034 | SO3 | 0.3656 | 0.0259 | 0 | FeS2 | Yes
Cl | EDS | K series | 0.01 | 0.791 | 0.0001 | 0.0142 | 0.0095 | 0.0091 |  | 0 | 0.0095 | 0 | NaCl | Yes
K | EDS | K series | 0.39 | 1.029 | 0.00306 | 0.3744 | 0.0114 | 0.2168 | K2O | 0.451 | 0.0138 | 0.01 | Orthoclase | No | 2024-10-02 19:44
Ca | EDS | K series | 8.62 | 1.006 | 0.07398 | 8.5665 | 0.0279 | 4.8391 | CaO | 11.9861 | 0.0391 | 0.16 | Diopside | No | 2024-08-13 20:00
Ti | EDS | K series | 1.24 | 0.803 | 0.01244 | 1.55 | 0.0188 | 0.7326 | TiO2 | 2.5854 | 0.0314 | 0.02 | Ti | Yes
Mn | EDS | K series | 0.14 | 0.812 | 0.00138 | 0.1704 | 0.0175 | 0.0702 | MnO | 0.22 | 0.0227 | 0 | Mn | Yes
Fe | EDS | K series | 7.71 | 0.916 | 0.07006 | 8.4161 | 0.0428 | 3.4119 | FeO | 10.8271 | 0.055 | 0.11 | Fayalite | No | 2024-08-13 20:00
Total | [5 empty] | 97.9262 |  | 100 |  | 97.9121 |  | 1.31 (Cation sum)
KA71_c205_MI4_WDS
Element | Signal Type | Line | Apparent Concentration | Intensity Correction | k Ratio | Wt% | Wt% Sigma | Atomic % | Oxide | Oxide % | Oxide % Sigma | Number of Ions | Standard Name | Factory Standard | Standardization Date | Beam Current (nA)
O |  | K series |  |  |  | 42.7037 |  | 60.4381 |  |  |  | 2
Na | EDS | K series | 1.19 | 0.763 | 0.00467 | 1.5585 | 0.0227 | 1.535 | Na2O | 2.1008 | 0.0306 | 0.05 | Jadeite | No | 2024-09-30 22:08
Mg | EDS | K series | 4.19 | 0.759 | 0.02422 | 5.5149 | 0.026 | 5.1363 | MgO | 9.1441 | 0.0431 | 0.17 | Forsterite | No | 2024-08-13 20:00
Al | EDS | K series | 4.64 | 0.718 | 0.03335 | 6.4701 | 0.026 | 5.4297 | Al2O3 | 12.2249 | 0.0491 | 0.18 | Al2O3 | Yes
Si | EDS | K series | 25.67 | 1.149 | 0.13309 | 22.3423 | 0.0425 | 18.0126 | SiO2 | 47.7967 | 0.0909 | 0.6 | Forsterite | No | 2024-08-13 20:00
P | EDS | K series | 0.09 | 0.927 | 0.00048 | 0.0923 | 0.0114 | 0.0675 | P2O5 | 0.2116 | 0.0262 | 0 | GaP | Yes
S | WDS | Kα | 0.12 | 0.87 | 0.00095 | 0.1414 | 0.0032 | 0.0999 | SO3 | 0.3532 | 0.0079 | 0 | MAC - Pentlandite | No | 2024-11-19 10:32
Cl | EDS | K series | 0.01 | 0.791 | 0.0001 | 0.0142 | 0.0095 | 0.0091 |  | 0 | 0.0095 | 0 | NaCl | Yes
K | EDS | K series | 0.39 | 1.029 | 0.00306 | 0.3744 | 0.0114 | 0.2168 | K2O | 0.451 | 0.0138 | 0.01 | Orthoclase | No | 2024-10-02 19:44
Ca | EDS | K series | 8.62 | 1.006 | 0.07398 | 8.5665 | 0.0279 | 4.8396 | CaO | 11.986 | 0.0391 | 0.16 | Diopside | No | 2024-08-13 20:00
Ti | EDS | K series | 1.24 | 0.803 | 0.01244 | 1.55 | 0.0188 | 0.7327 | TiO2 | 2.5854 | 0.0314 | 0.02 | Ti | Yes
Mn | EDS | K series | 0.14 | 0.812 | 0.00138 | 0.1704 | 0.0175 | 0.0702 | MnO | 0.22 | 0.0227 | 0 | Mn | Yes
Fe | EDS | K series | 7.71 | 0.916 | 0.07006 | 8.4161 | 0.0428 | 3.4123 | FeO | 10.8271 | 0.055 | 0.11 | Fayalite | No | 2024-08-13 20:00
Total | [5 empty] | 97.915 |  | 100 |  | 97.9007 |  | 1.31 (Cation sum)
KA71_c206_MI1
Element | Signal Type | Line | Apparent Concentration | Intensity Correction | k Ratio | Wt% | Wt% Sigma | Atomic % | Oxide | Oxide % | Oxide % Sigma | Number of Ions | Standard Name | Factory Standard | Standardization Date | Beam Current (nA)
O |  | K series |  |  |  | 44.1293 |  | 61.2852 |  |  |  | 2
Na | EDS | K series | 1.68 | 0.787 | 0.00658 | 2.1282 | 0.0241 | 2.0568 | Na2O | 2.8688 | 0.0325 | 0.07 | Jadeite | No | 2024-09-30 22:08
Mg | EDS | K series | 1.81 | 0.772 | 0.01047 | 2.3449 | 0.0192 | 2.143 | MgO | 3.888 | 0.0318 | 0.07 | Forsterite | No | 2024-08-13 20:00
Al | EDS | K series | 5.9 | 0.768 | 0.0424 | 7.6911 | 0.0269 | 6.3334 | Al2O3 | 14.5317 | 0.0509 | 0.21 | Al2O3 | Yes
Si | EDS | K series | 29.05 | 1.185 | 0.15064 | 24.5206 | 0.0437 | 19.3983 | SiO2 | 52.4567 | 0.0934 | 0.63 | Forsterite | No | 2024-08-13 20:00
P | EDS | K series | 0.1 | 0.923 | 0.00059 | 0.1134 | 0.0115 | 0.0813 | P2O5 | 0.2598 | 0.0264 | 0 | GaP | Yes
S | EDS | K series | 0.09 | 0.734 | 0.00081 | 0.1276 | 0.0102 | 0.0884 | SO3 | 0.3186 | 0.0255 | 0 | FeS2 | Yes
Cl | EDS | K series | 0.02 | 0.787 | 0.00019 | 0.0273 | 0.0095 | 0.0171 |  | 0 | 0.0095 | 0 | NaCl | Yes
K | EDS | K series | 0.38 | 0.961 | 0.0032 | 0.3936 | 0.0117 | 0.2236 | K2O | 0.4741 | 0.014 | 0.01 | KBr | Yes
Ca | EDS | K series | 9.29 | 1.001 | 0.07971 | 9.2756 | 0.0289 | 5.1421 | CaO | 12.9783 | 0.0404 | 0.17 | Diopside | No | 2024-08-13 20:00
Ti | EDS | K series | 1.45 | 0.795 | 0.01455 | 1.8295 | 0.0197 | 0.8486 | TiO2 | 3.0516 | 0.0329 | 0.03 | Ti | Yes
Cr | EDS | K series | 0.06 | 0.824 | 0.00059 | 0.072 | 0.0149 | 0.0308 | Cr2O3 | 0.1052 | 0.0217 | 0 | Cr | Yes
Mn | EDS | K series | 0.08 | 0.807 | 0.00081 | 0.0997 | 0.0172 | 0.0403 | MnO | 0.1288 | 0.0222 | 0 | Mn | Yes
Fe | EDS | K series | 5.29 | 0.911 | 0.04809 | 5.8087 | 0.0373 | 2.311 | FeO | 7.4728 | 0.0479 | 0.08 | Fayalite | No | 2024-08-13 20:00
Total | [5 empty] | 98.5615 |  | 100 |  | 98.5342 |  | 1.26 (Cation sum)
KA71_c206_MI1_WDS
Element | Signal Type | Line | Apparent Concentration | Intensity Correction | k Ratio | Wt% | Wt% Sigma | Atomic % | Oxide | Oxide % | Oxide % Sigma | Number of Ions | Standard Name | Factory Standard | Standardization Date | Beam Current (nA)
O |  | K series |  |  |  | 44.0737 |  | 61.2832 |  |  |  | 2
Na | EDS | K series | 1.68 | 0.788 | 0.00658 | 2.1268 | 0.0241 | 2.058 | Na2O | 2.8669 | 0.0325 | 0.07 | Jadeite | No | 2024-09-30 22:08
Mg | EDS | K series | 1.81 | 0.772 | 0.01047 | 2.3438 | 0.0192 | 2.1446 | MgO | 3.8862 | 0.0318 | 0.07 | Forsterite | No | 2024-08-13 20:00
Al | EDS | K series | 5.9 | 0.768 | 0.0424 | 7.6886 | 0.0269 | 6.3391 | Al2O3 | 14.527 | 0.0509 | 0.21 | Al2O3 | Yes
Si | EDS | K series | 29.05 | 1.185 | 0.15064 | 24.5191 | 0.0437 | 19.4209 | SiO2 | 52.4533 | 0.0934 | 0.63 | Forsterite | No | 2024-08-13 20:00
P | EDS | K series | 0.1 | 0.923 | 0.00058 | 0.1133 | 0.0115 | 0.0813 | P2O5 | 0.2595 | 0.0265 | 0 | GaP | Yes
S | WDS | Kα | 0.1 | 0.866 | 0.00077 | 0.1155 | 0.003 | 0.0801 | SO3 | 0.2884 | 0.0075 | 0 | MAC - Pentlandite | No | 2024-11-19 10:32 | 100.085
Cl | EDS | K series | 0.02 | 0.787 | 0.00019 | 0.0273 | 0.0095 | 0.0171 |  | 0 | 0.0095 | 0 | NaCl | Yes
K | EDS | K series | 0.4 | 1.025 | 0.00315 | 0.3871 | 0.0115 | 0.2203 | K2O | 0.4663 | 0.0138 | 0.01 | Orthoclase | No | 2024-10-02 19:44
Ca | EDS | K series | 9.29 | 1.001 | 0.07972 | 9.2768 | 0.0289 | 5.149 | CaO | 12.9799 | 0.0404 | 0.17 | Diopside | No | 2024-08-13 20:00
Ti | EDS | K series | 1.45 | 0.795 | 0.01455 | 1.83 | 0.0197 | 0.8499 | TiO2 | 3.0524 | 0.0329 | 0.03 | Ti | Yes
Mn | EDS | K series | 0.09 | 0.807 | 0.00085 | 0.1055 | 0.0172 | 0.0427 | MnO | 0.1362 | 0.0222 | 0 | Mn | Yes
Fe | EDS | K series | 5.29 | 0.911 | 0.04809 | 5.8086 | 0.0373 | 2.3138 | FeO | 7.4726 | 0.0479 | 0.08 | Fayalite | No | 2024-08-13 20:00
Total | [5 empty] | 98.416 |  | 100 |  | 98.3887 |  | 1.26 (Cation sum)
KA71_c201_MI1_r2
Element | Signal Type | Line | Apparent Concentration | Intensity Correction | k Ratio | Wt% | Wt% Sigma | Atomic % | Oxide | Oxide % | Oxide % Sigma | Number of Ions | Standard Name | Factory Standard | Standardization Date | Beam Current (nA)
O |  | K series |  |  |  | 44.3795 |  | 60.928 |  |  |  | 2
Na | EDS | K series | 1.99 | 0.787 | 0.0078 | 2.5236 | 0.0256 | 2.4111 | Na2O | 3.4017 | 0.0346 | 0.08 | Jadeite | No | 2024-09-30 22:08
Mg | EDS | K series | 2.28 | 0.766 | 0.01318 | 2.976 | 0.021 | 2.6887 | MgO | 4.9344 | 0.0348 | 0.09 | Forsterite | No | 2024-08-13 20:00
Al | EDS | K series | 5.83 | 0.755 | 0.04189 | 7.7235 | 0.0272 | 6.2873 | Al2O3 | 14.5929 | 0.0515 | 0.21 | Al2O3 | Yes
Si | EDS | K series | 28.27 | 1.172 | 0.14662 | 24.1184 | 0.0436 | 18.8619 | SiO2 | 51.5961 | 0.0933 | 0.62 | Forsterite | No | 2024-08-13 20:00
P | EDS | K series | 0.14 | 0.925 | 0.00078 | 0.1516 | 0.0119 | 0.1075 | P2O5 | 0.3474 | 0.0272 | 0 | GaP | Yes
S | EDS | K series | 0.1 | 0.735 | 0.0009 | 0.1427 | 0.0104 | 0.0977 | SO3 | 0.3563 | 0.0259 | 0 | FeS2 | Yes
Cl | EDS | K series | 0.02 | 0.788 | 0.00016 | 0.0232 | 0.0096 | 0.0144 |  | 0 | 0.0096 | 0 | NaCl | Yes
K | EDS | K series | 0.5 | 0.962 | 0.00423 | 0.5198 | 0.0122 | 0.292 | K2O | 0.6261 | 0.0147 | 0.01 | KBr | Yes
Ca | EDS | K series | 8.99 | 1.002 | 0.07713 | 8.9725 | 0.0285 | 4.9172 | CaO | 12.5541 | 0.0399 | 0.16 | Diopside | No | 2024-08-13 20:00
Ti | EDS | K series | 1.47 | 0.797 | 0.01466 | 1.8392 | 0.0197 | 0.8434 | TiO2 | 3.0678 | 0.0329 | 0.03 | Ti | Yes
Cr | EDS | K series | 0.06 | 0.826 | 0.00064 | 0.0769 | 0.0149 | 0.0325 | Cr2O3 | 0.1125 | 0.0217 | 0 | Cr | Yes
Mn | EDS | K series | 0.1 | 0.808 | 0.00098 | 0.1216 | 0.0172 | 0.0486 | MnO | 0.157 | 0.0222 | 0 | Mn | Yes
Fe | EDS | K series | 5.73 | 0.912 | 0.05206 | 6.2794 | 0.0383 | 2.4697 | FeO | 8.0783 | 0.0493 | 0.08 | Fayalite | No | 2024-08-13 20:00
Total | [5 empty] | 99.8478 |  | 100 |  | 99.8247 |  | 1.28 (Cation sum)
KA71_c201_MI1_r2_WDS
Element | Signal Type | Line | Apparent Concentration | Intensity Correction | k Ratio | Wt% | Wt% Sigma | Atomic % | Oxide | Oxide % | Oxide % Sigma | Number of Ions | Standard Name | Factory Standard | Standardization Date | Beam Current (nA)
O |  | K series |  |  |  | 44.3043 |  | 60.9219 |  |  |  | 2
Na | EDS | K series | 1.98 | 0.787 | 0.0078 | 2.5218 | 0.0256 | 2.4132 | Na2O | 3.3992 | 0.0345 | 0.08 | Jadeite | No | 2024-09-30 22:08
Mg | EDS | K series | 2.28 | 0.766 | 0.01318 | 2.9745 | 0.021 | 2.6916 | MgO | 4.9319 | 0.0348 | 0.09 | Forsterite | No | 2024-08-13 20:00
Al | EDS | K series | 5.83 | 0.755 | 0.04189 | 7.7211 | 0.0272 | 6.2954 | Al2O3 | 14.5884 | 0.0515 | 0.21 | Al2O3 | Yes
Si | EDS | K series | 28.27 | 1.172 | 0.14662 | 24.1182 | 0.0436 | 18.8919 | SiO2 | 51.5957 | 0.0933 | 0.62 | Forsterite | No | 2024-08-13 20:00
P | EDS | K series | 0.14 | 0.924 | 0.00078 | 0.1518 | 0.0119 | 0.1078 | P2O5 | 0.3479 | 0.0273 | 0 | GaP | Yes
S | WDS | Kα | 0.1 | 0.866 | 0.00079 | 0.1183 | 0.003 | 0.0812 | SO3 | 0.2954 | 0.0075 | 0 | MAC - Pentlandite | No | 2024-11-19 10:32 | 100.037
Cl | EDS | K series | 0.02 | 0.788 | 0.00016 | 0.0233 | 0.0096 | 0.0145 |  | 0 | 0.0096 | 0 | NaCl | Yes
K | EDS | K series | 0.52 | 1.025 | 0.00416 | 0.5113 | 0.012 | 0.2876 | K2O | 0.6159 | 0.0144 | 0.01 | Orthoclase | No | 2024-10-02 19:44
Ca | EDS | K series | 8.99 | 1.002 | 0.07713 | 8.9733 | 0.0285 | 4.9254 | CaO | 12.5553 | 0.0399 | 0.16 | Diopside | No | 2024-08-13 20:00
Ti | EDS | K series | 1.47 | 0.797 | 0.01466 | 1.8396 | 0.0197 | 0.8449 | TiO2 | 3.0685 | 0.0329 | 0.03 | Ti | Yes
Mn | EDS | K series | 0.1 | 0.808 | 0.00103 | 0.1277 | 0.0172 | 0.0511 | MnO | 0.1648 | 0.0222 | 0 | Mn | Yes
Fe | EDS | K series | 5.73 | 0.912 | 0.05206 | 6.2791 | 0.0383 | 2.4735 | FeO | 8.0779 | 0.0493 | 0.08 | Fayalite | No | 2024-08-13 20:00
Total | [5 empty] | 99.6642 |  | 100 |  | 99.6409 |  | 1.28 (Cation sum)

## Comments
JDF_g2_fri_noon_6_WDS_middle_1 and 2 are the same EDS as end_1 and end_2. I just deleted the S (the middle S is still stored in the azztec project from Friday noon) and reollected S at the end of the WDS run