## Standards_60slivetime
SanCarlos_fri_morn_1
Element | Signal Type | Line | Apparent Concentration | k Ratio | Wt% | Wt% Sigma | Atomic % | Oxide | Oxide % | Oxide % Sigma | Number of Ions | Standard Name | Factory Standard | Standardization Date
O |  | K series |  |  | 43.2948 |  | 57.1149 |  |  |  | 4 |  |  |  |  | UCB_pref |  | 1sigma (%)
Mg | EDS | K series | 29.67 | 0.14717 | 29.4433 | 0.035 | 25.5607 | MgO | 48.8191 | 0.0581 | 1.79 | Diopside | No | 2025-05-13 18:15 | Mg | 48.65241 | 100.3426 | 0.1190108
Si | EDS | K series | 18.24 | 0.09855 | 18.9358 | 0.03 | 14.2298 | SiO2 | 40.5091 | 0.0641 | 1 | Nepheline | No | 2025-05-13 18:15 | Si | 40.46584 | 100.1069 | 0.1582361
Ca | EDS | K series | 0.07 | 0.00063 | 0.074 | 0.0073 | 0.039 | CaO | 0.1035 | 0.0102 | 0 | Diopside | No | 2025-05-13 18:16 | Ca | 0.09850519 | 105.0706 | 9.855072
Mn | EDS | K series | 0.1 | 0.00093 | 0.1135 | 0.0118 | 0.0436 | MnO | 0.1466 | 0.0153 | 0 | MnO | No | 2025-04-30 17:42 | Mn | 0.1469846 | 99.73833 | 10.43656
Fe | EDS | K series | 6.42 | 0.06415 | 7.6683 | 0.0294 | 2.8981 | FeO | 9.8652 | 0.0378 | 0.2 | Fe_metal | No | 2025-07-18 19:55 | Fe | 9.751122 | 101.1699 | 0.3831651
Ni | EDS | K series | 0.26 | 0.00265 | 0.3168 | 0.0167 | 0.1139 | NiO | 0.4032 | 0.0212 | 0.01 | ¦Ni | No | 2025-04-28 23:13 | Ni | 0.376175 | 107.1842 | 5.257937
Total |  |  |  |  | 99.8466 |  | 100 |  | 99.8467 |  | 3.00 (Cation sum)
SanCarlos_fri_morn_2
Element | Signal Type | Line | Apparent Concentration | k Ratio | Wt% | Wt% Sigma | Atomic % | Oxide | Oxide % | Oxide % Sigma | Number of Ions | Standard Name | Factory Standard | Standardization Date
O |  | K series |  |  | 43.2488 |  | 57.1245 |  |  |  | 4 |  |  |  |  | UCB_pref |  | 1sigma (%)
Mg | EDS | K series | 29.61 | 0.14686 | 29.3771 | 0.035 | 25.5346 | MgO | 48.7094 | 0.058 | 1.79 | Diopside | No | 2025-05-13 18:15 | Mg | 48.65241 | 100.1171 | 0.1190735
Si | EDS | K series | 18.25 | 0.0986 | 18.9379 | 0.0299 | 14.2489 | SiO2 | 40.5136 | 0.0641 | 1 | Nepheline | No | 2025-05-13 18:15 | Si | 40.46584 | 100.118 | 0.1582185
Ca | EDS | K series | 0.07 | 0.00063 | 0.0743 | 0.0072 | 0.0392 | CaO | 0.104 | 0.0101 | 0 | Diopside | No | 2025-05-13 18:16 | Ca | 0.09850519 | 105.5782 | 9.711538
Mn | EDS | K series | 0.09 | 0.00085 | 0.1036 | 0.0117 | 0.0398 | MnO | 0.1338 | 0.0152 | 0 | MnO | No | 2025-04-30 17:42 | Mn | 0.1469846 | 91.02994 | 11.36024
Fe | EDS | K series | 6.43 | 0.06427 | 7.6831 | 0.0294 | 2.9072 | FeO | 9.8841 | 0.0379 | 0.2 | Fe_metal | No | 2025-07-18 19:55 | Fe | 9.751122 | 101.3637 | 0.3834441
Ni | EDS | K series | 0.25 | 0.00246 | 0.2938 | 0.0166 | 0.1058 | NiO | 0.3739 | 0.0211 | 0.01 | ¦Ni | No | 2025-04-28 23:13 | Ni | 0.376175 | 99.39523 | 5.64322
Total |  |  |  |  | 99.7187 |  | 100 |  | 99.7187 |  | 3.00 (Cation sum)
SanCarlos_fri_morn_3
Element | Signal Type | Line | Apparent Concentration | k Ratio | Wt% | Wt% Sigma | Atomic % | Oxide | Oxide % | Oxide % Sigma | Number of Ions | Standard Name | Factory Standard | Standardization Date
O |  | K series |  |  | 43.2848 |  | 57.1155 |  |  |  | 4 |  |  |  |  | UCB_pref |  | 1sigma (%)
Mg | EDS | K series | 29.62 | 0.14693 | 29.4165 | 0.035 | 25.5436 | MgO | 48.7746 | 0.058 | 1.79 | Diopside | No | 2025-05-13 18:15 | Mg | 48.65241 | 100.2512 | 0.1189144
Si | EDS | K series | 18.23 | 0.09854 | 18.9327 | 0.0299 | 14.231 | SiO2 | 40.5025 | 0.064 | 1 | Nepheline | No | 2025-05-13 18:15 | Si | 40.46584 | 100.0906 | 0.1580149
Ca | EDS | K series | 0.06 | 0.00052 | 0.061 | 0.0072 | 0.0321 | CaO | 0.0854 | 0.0101 | 0 | Diopside | No | 2025-05-13 18:16 | Ca | 0.09850519 | 86.69594 | 11.8267
Mn | EDS | K series | 0.11 | 0.00105 | 0.1287 | 0.0118 | 0.0494 | MnO | 0.1661 | 0.0153 | 0 | MnO | No | 2025-04-30 17:42 | Mn | 0.1469846 | 113.005 | 9.211318
Fe | EDS | K series | 6.45 | 0.06452 | 7.7123 | 0.0295 | 2.9154 | FeO | 9.9217 | 0.0379 | 0.2 | Fe_metal | No | 2025-07-18 19:55 | Fe | 9.751122 | 101.7493 | 0.381991
Ni | EDS | K series | 0.26 | 0.00263 | 0.3143 | 0.0165 | 0.113 | NiO | 0.4 | 0.021 | 0.01 | ¦Ni | No | 2025-04-28 23:13 | Ni | 0.376175 | 106.3335 | 5.25
Total |  |  |  |  | 99.8502 |  | 100 |  | 99.8502 |  | 3.00 (Cation sum)
JDFg2_fri_morn_1
Element | Signal Type | Line | Apparent Concentration | k Ratio | Wt% | Wt% Sigma | Atomic % | Oxide | Oxide % | Oxide % Sigma | Number of Ions | Standard Name | Factory Standard | Standardization Date
O |  | K series |  |  | 43.1681 |  | 60.7415 |  |  |  | 4 |  |  |  |  | Lit |  | UCB_PREF |  | 1sigma (%)
Na | EDS | K series | 1.53 | 0.00605 | 2.0319 | 0.0181 | 1.9896 | Na2O | 2.7389 | 0.0244 | 0.13 | Nepheline | No | 2025-05-13 18:15 | Na | 2.761 | 99.19957 | 2.696721 | 101.5641 | 0.8908686
Mg | EDS | K series | 3.47 | 0.01722 | 3.979 | 0.0167 | 3.6844 | MgO | 6.5975 | 0.0277 | 0.24 | Diopside | No | 2025-05-13 18:15 | Mg | 6.6 | 99.96212 | 6.505782 | 101.4098 | 0.419856
Al | EDS | K series | 6.62 | 0.0375 | 7.1649 | 0.0193 | 5.978 | Al2O3 | 13.5376 | 0.0364 | 0.39 | Nepheline | No | 2025-07-17 16:44 | Al | 12.761 | 106.0857 | 13.78841 | 98.18104 | 0.2688807
Si | EDS | K series | 25.9 | 0.13996 | 23.4637 | 0.0311 | 18.8072 | SiO2 | 50.1957 | 0.0666 | 1.24 | Nepheline | No | 2025-05-13 18:15 | Si | 50.621 | 99.15983 | 49.80784 | 100.7787 | 0.1326807
S | EDS | K series | 0.1 | 0.00089 | 0.1416 | 0.0075 | 0.0994 | SO3 | 0.3535 | 0.0188 | 0.01 | FeS2 | Yes |  | S | 0.354 | 99.85876 | 0.3574567 | 98.89311 | 5.318246
K | EDS | K series | 0.18 | 0.0014 | 0.1726 | 0.0078 | 0.0994 | K2O | 0.2079 | 0.0094 | 0.01 | Orthoclase | No | 2025-04-30 17:43 | K | 0.19 | 109.4211 | 0.1945636 | 106.8545 | 4.521405
Ca | EDS | K series | 7.56 | 0.06489 | 7.5236 | 0.0189 | 4.2258 | CaO | 10.5268 | 0.0265 | 0.28 | Diopside | No | 2025-05-13 18:16 | Ca | 10.74 | 98.0149 | 10.56143 | 99.67208 | 0.2517384
Ti | EDS | K series | 0.99 | 0.00914 | 1.1332 | 0.0122 | 0.5326 | TiO2 | 1.8902 | 0.0204 | 0.04 | TiO2 | No | 2025-05-13 18:16 | Ti | 1.96 | 96.43878 | 1.920482 | 98.42322 | 1.079251
Mn | EDS | K series | 0.15 | 0.00138 | 0.1693 | 0.0124 | 0.0694 | MnO | 0.2185 | 0.016 | 0 | MnO | No | 2025-04-30 17:42 | Mn | 0.22 | 99.31818 | 0.2110515 | 103.5292 | 7.322654
Fe | EDS | K series | 7.81 | 0.07811 | 9.3593 | 0.0319 | 3.7728 | FeO | 12.0405 | 0.0411 | 0.25 | Fe_metal | No | 2025-07-18 19:55 | Fe | 12.141 | 99.17223 | 11.72316 | 102.7069 | 0.341348
Total |  |  |  |  | 98.3071 |  | 100 |  | 98.3071 |  | 2.59 (Cation sum)
JDFg2_fri_morn_2
Element | Signal Type | Line | Apparent Concentration | k Ratio | Wt% | Wt% Sigma | Atomic % | Oxide | Oxide % | Oxide % Sigma | Number of Ions | Standard Name | Factory Standard | Standardization Date
O |  | K series |  |  | 43.2119 |  | 60.734 |  |  |  | 4 |  |  |  |  | Lit |  | UCB_PREF |  | 1sigma (%)
Na | EDS | K series | 1.55 | 0.00612 | 2.0545 | 0.0181 | 2.0095 | Na2O | 2.7694 | 0.0244 | 0.13 | Nepheline | No | 2025-05-13 18:15 | Na | 2.761 | 100.3042 | 2.696721 | 102.6951 | 0.8810573
Mg | EDS | K series | 3.48 | 0.01728 | 3.9909 | 0.0167 | 3.6912 | MgO | 6.6172 | 0.0278 | 0.24 | Diopside | No | 2025-05-13 18:15 | Mg | 6.6 | 100.2606 | 6.505782 | 101.7126 | 0.4201173
Al | EDS | K series | 6.63 | 0.03755 | 7.174 | 0.0193 | 5.9787 | Al2O3 | 13.5547 | 0.0365 | 0.39 | Nepheline | No | 2025-07-17 16:44 | Al | 12.761 | 106.2197 | 13.78841 | 98.30505 | 0.2692793
Si | EDS | K series | 25.9 | 0.13999 | 23.4702 | 0.0311 | 18.791 | SiO2 | 50.2095 | 0.0666 | 1.24 | Nepheline | No | 2025-05-13 18:15 | Si | 50.621 | 99.1871 | 49.80784 | 100.8064 | 0.1326442
S | EDS | K series | 0.11 | 0.00095 | 0.1515 | 0.0076 | 0.1062 | SO3 | 0.3782 | 0.0189 | 0.01 | FeS2 | Yes |  | S | 0.354 | 106.8362 | 0.3574567 | 105.803 | 4.997356
K | EDS | K series | 0.19 | 0.0015 | 0.1849 | 0.0078 | 0.1063 | K2O | 0.2227 | 0.0094 | 0.01 | Orthoclase | No | 2025-04-30 17:43 | K | 0.19 | 117.2105 | 0.1945636 | 114.4613 | 4.220925
Ca | EDS | K series | 7.57 | 0.06494 | 7.5314 | 0.0189 | 4.2254 | CaO | 10.5377 | 0.0264 | 0.28 | Diopside | No | 2025-05-13 18:16 | Ca | 10.74 | 98.11639 | 10.56143 | 99.77528 | 0.2505291
Ti | EDS | K series | 1 | 0.00916 | 1.1358 | 0.0122 | 0.5332 | TiO2 | 1.8946 | 0.0204 | 0.04 | TiO2 | No | 2025-05-13 18:16 | Ti | 1.96 | 96.66327 | 1.920482 | 98.65233 | 1.076744
Mn | EDS | K series | 0.14 | 0.00135 | 0.1656 | 0.0124 | 0.0678 | MnO | 0.2138 | 0.016 | 0 | MnO | No | 2025-04-30 17:42 | Mn | 0.22 | 97.18182 | 0.2110515 | 101.3023 | 7.48363
Fe | EDS | K series | 7.79 | 0.07785 | 9.3296 | 0.032 | 3.7565 | FeO | 12.0023 | 0.0411 | 0.25 | Fe_metal | No | 2025-07-18 19:55 | Fe | 12.141 | 98.85759 | 11.72316 | 102.3811 | 0.3424344
Total |  |  |  |  | 98.4003 |  | 100 |  | 98.4003 |  | 2.59 (Cation sum)
JDFg2_fri_morn_3
Element | Signal Type | Line | Apparent Concentration | k Ratio | Wt% | Wt% Sigma | Atomic % | Oxide | Oxide % | Oxide % Sigma | Number of Ions | Standard Name | Factory Standard | Standardization Date
O |  | K series |  |  | 43.2034 |  | 60.7338 |  |  |  | 4 |  |  |  |  | Lit |  | UCB_PREF |  | 1sigma (%)
Na | EDS | K series | 1.56 | 0.00616 | 2.0675 | 0.0182 | 2.0226 | Na2O | 2.7869 | 0.0245 | 0.13 | Nepheline | No | 2025-05-13 18:15 | Na | 2.761 | 100.9381 | 2.696721 | 103.344 | 0.879113
Mg | EDS | K series | 3.48 | 0.01727 | 3.9905 | 0.0168 | 3.6915 | MgO | 6.6165 | 0.0278 | 0.24 | Diopside | No | 2025-05-13 18:15 | Mg | 6.6 | 100.25 | 6.505782 | 101.7018 | 0.4201617
Al | EDS | K series | 6.62 | 0.03748 | 7.1644 | 0.0193 | 5.9719 | Al2O3 | 13.5367 | 0.0364 | 0.39 | Nepheline | No | 2025-07-17 16:44 | Al | 12.761 | 106.0787 | 13.78841 | 98.17451 | 0.2688986
Si | EDS | K series | 25.89 | 0.13992 | 23.4608 | 0.0311 | 18.7871 | SiO2 | 50.1894 | 0.0666 | 1.24 | Nepheline | No | 2025-05-13 18:15 | Si | 50.621 | 99.14739 | 49.80784 | 100.7661 | 0.1326973
S | EDS | K series | 0.12 | 0.00101 | 0.1607 | 0.0076 | 0.1127 | SO3 | 0.4012 | 0.0189 | 0.01 | FeS2 | Yes |  | S | 0.354 | 113.3333 | 0.3574567 | 112.2374 | 4.710867
K | EDS | K series | 0.18 | 0.00145 | 0.1784 | 0.0078 | 0.1026 | K2O | 0.2148 | 0.0094 | 0.01 | Orthoclase | No | 2025-04-30 17:43 | K | 0.19 | 113.0526 | 0.1945636 | 110.4009 | 4.376164
Ca | EDS | K series | 7.54 | 0.06468 | 7.5003 | 0.0189 | 4.2088 | CaO | 10.4943 | 0.0264 | 0.28 | Diopside | No | 2025-05-13 18:16 | Ca | 10.74 | 97.71229 | 10.56143 | 99.36435 | 0.2515651
Ti | EDS | K series | 0.99 | 0.00913 | 1.1326 | 0.0123 | 0.5318 | TiO2 | 1.8892 | 0.0205 | 0.04 | TiO2 | No | 2025-05-13 18:16 | Ti | 1.96 | 96.38776 | 1.920482 | 98.37115 | 1.085115
Mn | EDS | K series | 0.16 | 0.00149 | 0.1833 | 0.0124 | 0.075 | MnO | 0.2366 | 0.016 | 0 | MnO | No | 2025-04-30 17:42 | Mn | 0.22 | 107.5455 | 0.2110515 | 112.1053 | 6.762468
Fe | EDS | K series | 7.8 | 0.07796 | 9.3418 | 0.032 | 3.7621 | FeO | 12.018 | 0.0411 | 0.25 | Fe_metal | No | 2025-07-18 19:55 | Fe | 12.141 | 98.9869 | 11.72316 | 102.515 | 0.341987
Total |  |  |  |  | 98.3836 |  | 100 |  | 98.3836 |  | 2.59 (Cation sum)
MacFo_fri_morn_1
Element | Signal Type | Line | Apparent Concentration | k Ratio | Wt% | Wt% Sigma | Atomic % | Oxide | Oxide % | Oxide % Sigma | Number of Ions | Standard Name | Factory Standard | Standardization Date
O |  | K series |  |  | 43.5537 |  | 57.1151 |  |  |  | 4 |  |  |  |  | MAC_pref |  | UCB_pref |  | 1sigma (%)
Mg | EDS | K series | 30.54 | 0.1515 | 29.9538 | 0.0351 | 25.8493 | MgO | 49.6655 | 0.0582 | 1.81 | Diopside | No | 2025-05-13 18:15 |  | 49.74 | 99.85022 | 49.57086 | 100.1909 | 0.117184
Si | EDS | K series | 18.34 | 0.09909 | 19.0496 | 0.03 | 14.2303 | SiO2 | 40.7525 | 0.0643 | 1 | Nepheline | No | 2025-05-13 18:15 |  | 40.41 | 100.8476 | 40.69641 | 100.1378 | 0.1577817
Ca | EDS | K series | 0.06 | 0.00056 | 0.0657 | 0.0072 | 0.0344 | CaO | 0.0919 | 0.0101 | 0 | Diopside | No | 2025-05-13 18:16 |  | 0.13 | 70.69231 | 0.09977226 | 92.10977 | 10.99021
Mn | EDS | K series | 0.1 | 0.00093 | 0.1133 | 0.0117 | 0.0433 | MnO | 0.1462 | 0.0151 | 0 | MnO | No | 2025-04-30 17:42 |  | 0.14 | 104.4286 | 0.1295658 | 112.8384 | 10.32832
Fe | EDS | K series | 5.83 | 0.05828 | 6.9757 | 0.0284 | 2.6206 | FeO | 8.9741 | 0.0365 | 0.18 | Fe_metal | No | 2025-07-18 19:55 |  | 9.31 | 96.39205 | 8.859789 | 101.2902 | 0.406726
Ni | EDS | K series | 0.25 | 0.0025 | 0.2992 | 0.0166 | 0.1069 | NiO | 0.3808 | 0.0211 | 0.01 | ¦Ni | No | 2025-04-28 23:13 |  | 0.27 | 141.037 | 0.39602 | 96.15676 | 5.540966
Total |  |  |  |  | 100.0109 |  | 100 |  | 100.0109 |  | 3.00 (Cation sum)
MacFo_fri_morn_2
Element | Signal Type | Line | Apparent Concentration | k Ratio | Wt% | Wt% Sigma | Atomic % | Oxide | Oxide % | Oxide % Sigma | Number of Ions | Standard Name | Factory Standard | Standardization Date
O |  | K series |  |  | 43.3182 |  | 57.1045 |  |  |  | 4 |  |  |  |  | MAC_pref |  | UCB_pref |  | 1sigma (%)
Mg | EDS | K series | 30.44 | 0.15097 | 29.84 | 0.035 | 25.8864 | MgO | 49.4769 | 0.0581 | 1.81 | Diopside | No | 2025-05-13 18:15 |  | 49.74 | 99.47105 | 49.57086 | 99.81045 | 0.1174285
Si | EDS | K series | 18.21 | 0.09839 | 18.9218 | 0.03 | 14.209 | SiO2 | 40.4791 | 0.0641 | 1 | Nepheline | No | 2025-05-13 18:15 |  | 40.41 | 100.171 | 40.69641 | 99.46603 | 0.1583533
Ca | EDS | K series | 0.07 | 0.00056 | 0.0663 | 0.0072 | 0.0349 | CaO | 0.0928 | 0.0101 | 0 | Diopside | No | 2025-05-13 18:16 |  | 0.13 | 71.38462 | 0.09977226 | 93.01183 | 10.88362
Mn | EDS | K series | 0.09 | 0.00086 | 0.1052 | 0.0117 | 0.0404 | MnO | 0.1358 | 0.0151 | 0 | MnO | No | 2025-04-30 17:42 |  | 0.14 | 97 | 0.1295658 | 104.8116 | 11.11929
Fe | EDS | K series | 5.79 | 0.0579 | 6.9311 | 0.0283 | 2.6176 | FeO | 8.9167 | 0.0364 | 0.18 | Fe_metal | No | 2025-07-18 19:55 |  | 9.31 | 95.77551 | 8.859789 | 100.6424 | 0.4082228
Ni | EDS | K series | 0.25 | 0.0025 | 0.2986 | 0.0166 | 0.1073 | NiO | 0.3799 | 0.0211 | 0.01 | ¦Ni | No | 2025-04-28 23:13 |  | 0.27 | 140.7037 | 0.39602 | 95.9295 | 5.554093
Total |  |  |  |  | 99.4812 |  | 100 |  | 99.4812 |  | 3.00 (Cation sum)
MacFo_fri_morn_3
Element | Signal Type | Line | Apparent Concentration | k Ratio | Wt% | Wt% Sigma | Atomic % | Oxide | Oxide % | Oxide % Sigma | Number of Ions | Standard Name | Factory Standard | Standardization Date
O |  | K series |  |  | 43.7725 |  | 57.1148 |  |  |  | 4 |  |  |  |  | MAC_pref |  | UCB_pref |  | 1sigma (%)
Mg | EDS | K series | 30.74 | 0.15247 | 30.1213 | 0.0352 | 25.8638 | MgO | 49.9431 | 0.0583 | 1.81 | Diopside | No | 2025-05-13 18:15 |  | 49.74 | 100.4083 | 49.57086 | 100.7509 | 0.1167328
Si | EDS | K series | 18.43 | 0.09959 | 19.1444 | 0.0301 | 14.2296 | SiO2 | 40.9554 | 0.0644 | 1 | Nepheline | No | 2025-05-13 18:15 |  | 40.41 | 101.3497 | 40.69641 | 100.6364 | 0.1572442
Ca | EDS | K series | 0.09 | 0.00073 | 0.0866 | 0.0073 | 0.0451 | CaO | 0.1212 | 0.0102 | 0 | Diopside | No | 2025-05-13 18:16 |  | 0.13 | 93.23077 | 0.09977226 | 121.4767 | 8.415842
Mn | EDS | K series | 0.09 | 0.00082 | 0.0998 | 0.0117 | 0.0379 | MnO | 0.1288 | 0.0151 | 0 | MnO | No | 2025-04-30 17:42 |  | 0.14 | 92 | 0.1295658 | 99.40894 | 11.7236
Fe | EDS | K series | 5.81 | 0.05809 | 6.9543 | 0.0283 | 2.5995 | FeO | 8.9465 | 0.0364 | 0.18 | Fe_metal | No | 2025-07-18 19:55 |  | 9.31 | 96.0956 | 8.859789 | 100.9787 | 0.406863
Ni | EDS | K series | 0.26 | 0.00257 | 0.3073 | 0.0165 | 0.1093 | NiO | 0.3911 | 0.0209 | 0.01 | ¦Ni | No | 2025-04-28 23:13 |  | 0.27 | 144.8519 | 0.39602 | 98.75764 | 5.343902
Total |  |  |  |  | 100.4862 |  | 100 |  | 100.4862 |  | 3.00 (Cation sum)
KL2-G_fri_morn_1
Element | Signal Type | Line | Apparent Concentration | k Ratio | Wt% | Wt% Sigma | Atomic % | Oxide | Oxide % | Oxide % Sigma | Number of Ions | Standard Name | Factory Standard | Standardization Date
O |  | K series |  |  | 43.589 |  | 60.8221 |  |  |  | 4 | [6 empty] | Ross |  | MPIDING |  | Jochum |  | UCB_PREF
Na | EDS | K series | 1.34 | 0.00529 | 1.7571 | 0.0174 | 1.7062 | Na2O | 2.3685 | 0.0234 | 0.11 | Nepheline | No | 2025-05-13 18:15 |  |  | Na | 2.28 | 103.8816 | 2.35 | 100.7872 | 2.24 | 105.7366 | 2.348125 | 100.8677
Mg | EDS | K series | 3.91 | 0.01937 | 4.4075 | 0.0172 | 4.0471 | MgO | 7.3079 | 0.0286 | 0.27 | Diopside | No | 2025-05-13 18:15 |  |  | Mg | 7.42 | 98.48922 | 7.34 | 99.56267 | 7.35 | 99.42721 | 7.301313 | 100.0902
Al | EDS | K series | 6.56 | 0.03712 | 7.0588 | 0.0192 | 5.8403 | Al2O3 | 13.3372 | 0.0362 | 0.38 | Nepheline | No | 2025-07-17 16:44 |  |  | Al | 13.19 | 101.116 | 13.3 | 100.2797 | 13.2 | 101.0394 | 13.57401 | 98.25543
Si | EDS | K series | 26.33 | 0.14231 | 23.7368 | 0.0312 | 18.8673 | SiO2 | 50.7798 | 0.0668 | 1.24 | Nepheline | No | 2025-05-13 18:15 |  |  | Si | 50.73 | 100.0982 | 50.3 | 100.9539 | 50.5 | 100.5541 | 50.58873 | 100.3777
P | EDS | K series | 0.06 | 0.0005 | 0.0975 | 0.0085 | 0.0703 | P2O5 | 0.2235 | 0.0194 | 0 | Chlorapatite | No | 2025-04-28 23:23 |  |  | P | 0.27 | 82.77778 | 0.232 | 96.33621 | 0.24 | 93.125 | 0.2206877 | 101.2743
K | EDS | K series | 0.42 | 0.00332 | 0.4078 | 0.0085 | 0.2328 | K2O | 0.4912 | 0.0103 | 0.02 | Orthoclase | No | 2025-04-30 17:43 |  |  | K | 0.49 | 100.2449 | 0.48 | 102.3333 | 0.472 | 104.0678 | 0.4924 | 99.7563
Ca | EDS | K series | 7.73 | 0.06635 | 7.7055 | 0.0192 | 4.2919 | CaO | 10.7814 | 0.0268 | 0.28 | Diopside | No | 2025-05-13 18:16 |  |  | Ca | 11.27 | 95.6646 | 10.9 | 98.91193 | 11 | 98.01273 | 10.80739 | 99.75949
Ti | EDS | K series | 1.35 | 0.01243 | 1.5466 | 0.0132 | 0.7208 | TiO2 | 2.5797 | 0.022 | 0.05 | TiO2 | No | 2025-05-13 18:16 |  |  | Ti | 2.56 | 100.7695 | 2.56 | 100.7695 | 2.52 | 102.369 | 2.653208 | 97.22945
Mn | EDS | K series | 0.13 | 0.00118 | 0.1457 | 0.0123 | 0.0592 | MnO | 0.1882 | 0.0158 | 0 | MnO | No | 2025-04-30 17:42 |  |  | Mn | 0.16 | 117.625 | 0.165 | 114.0606 | 0.163 | 115.4601 | 0.1690643 | 111.3186
Fe | EDS | K series | 6.96 | 0.06961 | 8.3601 | 0.0306 | 3.3419 | FeO | 10.7551 | 0.0394 | 0.22 | Fe_metal | No | 2025-07-18 19:55 |  |  | Fe | 10.87 | 98.94296 | 10.7 | 100.515 | 10.7 | 100.515 | 10.68268 | 100.6779
Total |  |  |  |  | 98.8126 |  | 100 |  | 98.8126 |  | 2.58 (Cation sum)
KL2-G_fri_morn_2
Element | Signal Type | Line | Apparent Concentration | k Ratio | Wt% | Wt% Sigma | Atomic % | Oxide | Oxide % | Oxide % Sigma | Number of Ions | Standard Name | Factory Standard | Standardization Date
O |  | K series |  |  | 43.6686 |  | 60.8058 |  |  |  | 4 | [6 empty] | Ross |  | MPIDING |  | Jochum |  | UCB_PREF
Na | EDS | K series | 1.36 | 0.00538 | 1.787 | 0.0174 | 1.7316 | Na2O | 2.4088 | 0.0235 | 0.11 | Nepheline | No | 2025-05-13 18:15 |  |  | Na | 2.28 | 105.6491 | 2.35 | 102.5021 | 2.24 | 107.5357 | 2.348125 | 102.584
Mg | EDS | K series | 3.91 | 0.01937 | 4.4085 | 0.0173 | 4.0396 | MgO | 7.3095 | 0.0286 | 0.27 | Diopside | No | 2025-05-13 18:15 |  |  | Mg | 7.42 | 98.51078 | 7.34 | 99.58447 | 7.35 | 99.44898 | 7.301313 | 100.1121
Al | EDS | K series | 6.59 | 0.03729 | 7.0917 | 0.0192 | 5.8553 | Al2O3 | 13.3993 | 0.0363 | 0.39 | Nepheline | No | 2025-07-17 16:44 |  |  | Al | 13.19 | 101.5868 | 13.3 | 100.7466 | 13.2 | 101.5098 | 13.57401 | 98.71292
Si | EDS | K series | 26.36 | 0.14244 | 23.7647 | 0.0313 | 18.8499 | SiO2 | 50.8394 | 0.0669 | 1.24 | Nepheline | No | 2025-05-13 18:15 |  |  | Si | 50.73 | 100.2157 | 50.3 | 101.0724 | 50.5 | 100.6721 | 50.58873 | 100.4955
P | EDS | K series | 0.06 | 0.00045 | 0.088 | 0.0085 | 0.0633 | P2O5 | 0.2016 | 0.0194 | 0 | Chlorapatite | No | 2025-04-28 23:23 |  |  | P | 0.27 | 74.66667 | 0.232 | 86.89655 | 0.24 | 84 | 0.2206877 | 91.35082
K | EDS | K series | 0.43 | 0.00344 | 0.4229 | 0.0085 | 0.2409 | K2O | 0.5094 | 0.0103 | 0.02 | Orthoclase | No | 2025-04-30 17:43 |  |  | K | 0.49 | 103.9592 | 0.48 | 106.125 | 0.472 | 107.9237 | 0.4924 | 103.4525
Ca | EDS | K series | 7.76 | 0.06656 | 7.7301 | 0.0191 | 4.2966 | CaO | 10.8157 | 0.0268 | 0.28 | Diopside | No | 2025-05-13 18:16 |  |  | Ca | 11.27 | 95.96894 | 10.9 | 99.22661 | 11 | 98.32455 | 10.80739 | 100.0769
Ti | EDS | K series | 1.36 | 0.01254 | 1.5595 | 0.0132 | 0.7253 | TiO2 | 2.6012 | 0.0221 | 0.05 | TiO2 | No | 2025-05-13 18:16 |  |  | Ti | 2.56 | 101.609375 | 2.56 | 101.609375 | 2.52 | 103.2222 | 2.653208 | 98.03979
Mn | EDS | K series | 0.11 | 0.001 | 0.1228 | 0.0123 | 0.0498 | MnO | 0.1585 | 0.0159 | 0 | MnO | No | 2025-04-30 17:42 |  |  | Mn | 0.16 | 99.0625 | 0.165 | 96.06061 | 0.163 | 97.23926 | 0.1690643 | 93.75132
Fe | EDS | K series | 6.98 | 0.06976 | 8.378 | 0.0307 | 3.342 | FeO | 10.7782 | 0.0395 | 0.22 | Fe_metal | No | 2025-07-18 19:55 |  |  | Fe | 10.87 | 99.15547 | 10.7 | 100.7308 | 10.7 | 100.7308 | 10.68268 | 100.8942
Total |  |  |  |  | 99.0217 |  | 100 |  | 99.0217 |  | 2.58 (Cation sum)
KL2-G_fri_morn_3
Element | Signal Type | Line | Apparent Concentration | k Ratio | Wt% | Wt% Sigma | Atomic % | Oxide | Oxide % | Oxide % Sigma | Number of Ions | Standard Name | Factory Standard | Standardization Date
O |  | K series |  |  | 43.7804 |  | 60.8955 |  |  |  | 4 | [6 empty] | Ross |  | MPIDING |  | Jochum |  | UCB_PREF
Na | EDS | K series | 1.2 | 0.00476 | 1.5807 | 0.0169 | 1.53 | Na2O | 2.1307 | 0.0228 | 0.1 | Nepheline | No | 2025-05-13 18:15 |  |  | Na | 2.28 | 93.45175 | 2.35 | 90.66809 | 2.24 | 95.12054 | 2.348125 | 90.74048
Mg | EDS | K series | 3.92 | 0.01944 | 4.4119 | 0.0172 | 4.0383 | MgO | 7.3152 | 0.0286 | 0.27 | Diopside | No | 2025-05-13 18:15 |  |  | Mg | 7.42 | 98.5876 | 7.34 | 99.66213 | 7.35 | 99.52653 | 7.301313 | 100.1902
Al | EDS | K series | 6.59 | 0.03733 | 7.0842 | 0.0192 | 5.8427 | Al2O3 | 13.3851 | 0.0363 | 0.38 | Nepheline | No | 2025-07-17 16:44 |  |  | Al | 13.19 | 101.4792 | 13.3 | 100.6398 | 13.2 | 101.4023 | 13.57401 | 98.60831
Si | EDS | K series | 26.56 | 0.14351 | 23.9006 | 0.0313 | 18.9373 | SiO2 | 51.1302 | 0.067 | 1.24 | Nepheline | No | 2025-05-13 18:15 |  |  | Si | 50.73 | 100.7889 | 50.3 | 101.6505 | 50.5 | 101.2479 | 50.58873 | 101.0703
P | EDS | K series | 0.06 | 0.00046 | 0.0895 | 0.0085 | 0.0643 | P2O5 | 0.205 | 0.0194 | 0 | Chlorapatite | No | 2025-04-28 23:23 |  |  | P | 0.27 | 75.92593 | 0.232 | 88.36207 | 0.24 | 85.41667 | 0.2206877 | 92.89146
K | EDS | K series | 0.44 | 0.00351 | 0.4312 | 0.0086 | 0.2454 | K2O | 0.5194 | 0.0103 | 0.02 | Orthoclase | No | 2025-04-30 17:43 |  |  | K | 0.49 | 106 | 0.48 | 108.2083 | 0.472 | 110.0424 | 0.4924 | 105.4833
Ca | EDS | K series | 7.83 | 0.06718 | 7.8034 | 0.0192 | 4.3326 | CaO | 10.9183 | 0.0269 | 0.28 | Diopside | No | 2025-05-13 18:16 |  |  | Ca | 11.27 | 96.87933 | 10.9 | 100.1679 | 11 | 99.25727 | 10.80739 | 101.0262
Ti | EDS | K series | 1.36 | 0.01252 | 1.5577 | 0.0133 | 0.7237 | TiO2 | 2.5983 | 0.0222 | 0.05 | TiO2 | No | 2025-05-13 18:16 |  |  | Ti | 2.56 | 101.4961 | 2.56 | 101.4961 | 2.52 | 103.1071 | 2.653208 | 97.93049
Mn | EDS | K series | 0.11 | 0.00105 | 0.1298 | 0.0123 | 0.0526 | MnO | 0.1676 | 0.0159 | 0 | MnO | No | 2025-04-30 17:42 |  |  | Mn | 0.16 | 104.75 | 0.165 | 101.5758 | 0.163 | 102.8221 | 0.1690643 | 99.13389
Fe | EDS | K series | 6.97 | 0.06973 | 8.3758 | 0.0307 | 3.3375 | FeO | 10.7753 | 0.0395 | 0.22 | Fe_metal | No | 2025-07-18 19:55 |  |  | Fe | 10.87 | 99.12879 | 10.7 | 100.7037 | 10.7 | 100.7037 | 10.68268 | 100.867
Total |  |  |  |  | 99.1451 |  | 100 |  | 99.1451 |  | 2.57 (Cation sum)
SJhyp_c3_fri_morn_1
Element | Signal Type | Line | Apparent Concentration | k Ratio | Wt% | Wt% Sigma | Atomic % | Oxide | Oxide % | Oxide % Sigma | Number of Ions | Standard Name | Factory Standard | Standardization Date
O |  | K series |  |  | 44.5945 |  | 60.0169 |  |  |  | 4 | [6 empty] | UCB_PREF
Mg | EDS | K series | 14.94 | 0.07411 | 16.309 | 0.0283 | 14.4441 | MgO | 27.0415 | 0.0469 | 0.96 | Diopside | No | 2025-05-13 18:15 |  |  | MgO | 26.60837 | 101.6278
Al | EDS | K series | 0.39 | 0.00219 | 0.4921 | 0.01 | 0.3927 | Al2O3 | 0.9299 | 0.019 | 0.03 | Nepheline | No | 2025-07-17 16:44 |  |  | Al2O3 | 1.295223 | 71.79459
Si | EDS | K series | 27.58 | 0.14902 | 25.7178 | 0.0327 | 19.7164 | SiO2 | 55.0177 | 0.07 | 1.31 | Nepheline | No | 2025-05-13 18:15 |  |  | SiO2 | 54.22968 | 101.4531
Ca | EDS | K series | 1.06 | 0.00908 | 1.0649 | 0.01 | 0.5721 | CaO | 1.49 | 0.0141 | 0.04 | Diopside | No | 2025-05-13 18:16 |  |  | CaO | 1.252794 | 118.9341
Ti | EDS | K series | 0.07 | 0.00063 | 0.0768 | 0.0089 | 0.0345 | TiO2 | 0.1281 | 0.0149 | 0 | TiO2 | No | 2025-05-13 18:16 |  |  | TiO2 | 0.095509375 | 134.123
Cr | EDS | K series | 0.38 | 0.00359 | 0.4178 | 0.0116 | 0.173 | Cr2O3 | 0.6106 | 0.017 | 0.01 | Cr2O3 | No | 2025-05-13 18:16 |  |  | Cr2O3 | 0.748928125 | 81.52985
Mn | EDS | K series | 0.34 | 0.00324 | 0.3941 | 0.0135 | 0.1545 | MnO | 0.5089 | 0.0175 | 0.01 | MnO | No | 2025-04-30 17:42 |  |  | MnO | 0.5287543 | 96.24508
Fe | EDS | K series | 9.8 | 0.09799 | 11.6741 | 0.0349 | 4.501 | FeO | 15.0185 | 0.0449 | 0.3 | Fe_metal | No | 2025-07-18 19:55 |  |  | FeOt | 14.94543 | 100.4889
Ni | EDS | K series | -0.01 | -0.00012 | -0.0145 | 0.0155 | -0.0053 | NiO | -0.0185 | 0.0197 | 0 | ¦Ni | No | 2025-04-28 23:13 |  |  | NiO | 0.17236 | -10.73335
Total |  |  |  |  | 100.7266 |  | 100 |  | 100.7266 |  | 2.66 (Cation sum)
SJhyp_c3_fri_morn_2
Element | Signal Type | Line | Apparent Concentration | k Ratio | Wt% | Wt% Sigma | Atomic % | Oxide | Oxide % | Oxide % Sigma | Number of Ions | Standard Name | Factory Standard | Standardization Date
O |  | K series |  |  | 44.5849 |  | 60.0159 |  |  |  | 4 | [6 empty] | UCB_PREF
Mg | EDS | K series | 14.97 | 0.07427 | 16.3534 | 0.0283 | 14.4863 | MgO | 27.1151 | 0.0469 | 0.97 | Diopside | No | 2025-05-13 18:15 |  |  | MgO | 26.60837 | 101.9044
Al | EDS | K series | 0.42 | 0.00236 | 0.5309 | 0.0101 | 0.4238 | Al2O3 | 1.0031 | 0.0192 | 0.03 | Nepheline | No | 2025-07-17 16:44 |  |  | Al2O3 | 1.295223 | 77.44613
Si | EDS | K series | 27.5 | 0.14862 | 25.6851 | 0.0328 | 19.6952 | SiO2 | 54.9477 | 0.0701 | 1.31 | Nepheline | No | 2025-05-13 18:15 |  |  | SiO2 | 54.22968 | 101.324
Ca | EDS | K series | 0.87 | 0.00749 | 0.8784 | 0.0096 | 0.472 | CaO | 1.2291 | 0.0135 | 0.03 | Diopside | No | 2025-05-13 18:16 |  |  | CaO | 1.252794 | 98.10869
Ti | EDS | K series | 0.07 | 0.00062 | 0.0745 | 0.0089 | 0.0335 | TiO2 | 0.1242 | 0.0149 | 0 | TiO2 | No | 2025-05-13 18:16 |  |  | TiO2 | 0.095509375 | 130.0396
Cr | EDS | K series | 0.41 | 0.00379 | 0.44 | 0.0116 | 0.1822 | Cr2O3 | 0.643 | 0.017 | 0.01 | Cr2O3 | No | 2025-05-13 18:16 |  |  | Cr2O3 | 0.748928125 | 85.85604
Mn | EDS | K series | 0.35 | 0.0033 | 0.4009 | 0.0135 | 0.1572 | MnO | 0.5177 | 0.0174 | 0.01 | MnO | No | 2025-04-30 17:42 |  |  | MnO | 0.5287543 | 97.90937
Fe | EDS | K series | 9.87 | 0.09871 | 11.7565 | 0.0349 | 4.5336 | FeO | 15.1244 | 0.0449 | 0.3 | Fe_metal | No | 2025-07-18 19:55 |  |  | FeOt | 14.94543 | 101.1975
Ni | EDS | K series | 0 | 1e-05 | 0.0007 | 0.0154 | 0.0003 | NiO | 0.0009 | 0.0196 | 0 | ¦Ni | No | 2025-04-28 23:13 |  |  | NiO | 0.17236 | 0.5221629
Total |  |  |  |  | 100.7053 |  | 100 |  | 100.7053 |  | 2.66 (Cation sum)
SJhyp_c3_fri_morn_3
Element | Signal Type | Line | Apparent Concentration | k Ratio | Wt% | Wt% Sigma | Atomic % | Oxide | Oxide % | Oxide % Sigma | Number of Ions | Standard Name | Factory Standard | Standardization Date
O |  | K series |  |  | 44.8302 |  | 60.009 |  |  |  | 4 | [6 empty] | UCB_PREF
Mg | EDS | K series | 15.06 | 0.0747 | 16.4463 | 0.0284 | 14.4873 | MgO | 27.2692 | 0.0471 | 0.97 | Diopside | No | 2025-05-13 18:15 |  |  | MgO | 26.60837 | 102.4835
Al | EDS | K series | 0.42 | 0.00238 | 0.5345 | 0.0102 | 0.4242 | Al2O3 | 1.0099 | 0.0193 | 0.03 | Nepheline | No | 2025-07-17 16:44 |  |  | Al2O3 | 1.295223 | 77.97114
Si | EDS | K series | 27.64 | 0.14938 | 25.816 | 0.0329 | 19.6851 | SiO2 | 55.2279 | 0.0703 | 1.31 | Nepheline | No | 2025-05-13 18:15 |  |  | SiO2 | 54.22968 | 101.8407
Ca | EDS | K series | 0.93 | 0.00795 | 0.9325 | 0.0098 | 0.4982 | CaO | 1.3047 | 0.0137 | 0.03 | Diopside | No | 2025-05-13 18:16 |  |  | CaO | 1.252794 | 104.1432
Ti | EDS | K series | 0.06 | 0.00057 | 0.0687 | 0.0089 | 0.0307 | TiO2 | 0.1147 | 0.0148 | 0 | TiO2 | No | 2025-05-13 18:16 |  |  | TiO2 | 0.095509375 | 120.0929
Cr | EDS | K series | 0.4 | 0.00376 | 0.437 | 0.0116 | 0.18 | Cr2O3 | 0.6387 | 0.017 | 0.01 | Cr2O3 | No | 2025-05-13 18:16 |  |  | Cr2O3 | 0.748928125 | 85.28188
Mn | EDS | K series | 0.34 | 0.00323 | 0.3932 | 0.0135 | 0.1533 | MnO | 0.5077 | 0.0174 | 0.01 | MnO | No | 2025-04-30 17:42 |  |  | MnO | 0.5287543 | 96.01813
Fe | EDS | K series | 9.92 | 0.09925 | 11.821 | 0.035 | 4.5331 | FeO | 15.2075 | 0.045 | 0.3 | Fe_metal | No | 2025-07-18 19:55 |  |  | FeOt | 14.94543 | 101.7535
Ni | EDS | K series | 0 | -2e-05 | -0.0025 | 0.0154 | -0.0009 | NiO | -0.0032 | 0.0196 | 0 | ¦Ni | No | 2025-04-28 23:13 |  |  | NiO | 0.17236 | -1.856579
Total |  |  |  |  | 101.2769 |  | 100 |  | 101.2769 |  | 2.67 (Cation sum)
SJhyp_c2_fri_morn_1
Element | Signal Type | Line | Apparent Concentration | k Ratio | Wt% | Wt% Sigma | Atomic % | Oxide | Oxide % | Oxide % Sigma | Number of Ions | Standard Name | Factory Standard | Standardization Date
O |  | K series |  |  | 44.0504 |  | 59.9973 |  |  |  | 4 | [6 empty] | UCB_PREF
Mg | EDS | K series | 14.55 | 0.07218 | 15.9876 | 0.0281 | 14.3297 | MgO | 26.5085 | 0.0466 | 0.96 | Diopside | No | 2025-05-13 18:15 |  |  | MgO | 26.60837 | 99.62465
Al | EDS | K series | 0.41 | 0.00235 | 0.5266 | 0.0101 | 0.4253 | Al2O3 | 0.995 | 0.0191 | 0.03 | Nepheline | No | 2025-07-17 16:44 |  |  | Al2O3 | 1.295223 | 76.82076
Si | EDS | K series | 27.14 | 0.14668 | 25.3573 | 0.0326 | 19.6737 | SiO2 | 54.2464 | 0.0697 | 1.31 | Nepheline | No | 2025-05-13 18:15 |  |  | SiO2 | 54.22968 | 100.0308
Ca | EDS | K series | 0.9 | 0.00773 | 0.9055 | 0.0097 | 0.4923 | CaO | 1.2669 | 0.0136 | 0.03 | Diopside | No | 2025-05-13 18:16 |  |  | CaO | 1.252794 | 101.1259
Ti | EDS | K series | 0.05 | 0.00046 | 0.0554 | 0.0089 | 0.0252 | TiO2 | 0.0923 | 0.0148 | 0 | TiO2 | No | 2025-05-13 18:16 |  |  | TiO2 | 0.095509375 | 96.63973
Cr | EDS | K series | 0.37 | 0.00341 | 0.3958 | 0.0115 | 0.1659 | Cr2O3 | 0.5785 | 0.0168 | 0.01 | Cr2O3 | No | 2025-05-13 18:16 |  |  | Cr2O3 | 0.748928125 | 77.24373
Mn | EDS | K series | 0.35 | 0.0033 | 0.4008 | 0.0135 | 0.159 | MnO | 0.5176 | 0.0174 | 0.01 | MnO | No | 2025-04-30 17:42 |  |  | MnO | 0.5287543 | 97.89046
Fe | EDS | K series | 10.19 | 0.10189 | 12.1245 | 0.0353 | 4.7309 | FeO | 15.5979 | 0.0454 | 0.32 | Fe_metal | No | 2025-07-18 19:55 |  |  | FeOt | 14.94543 | 104.3657
Ni | EDS | K series | 0 | 2e-05 | 0.0022 | 0.0155 | 0.0008 | NiO | 0.0028 | 0.0198 | 0 | ¦Ni | No | 2025-04-28 23:13 |  |  | NiO | 0.17236 | 1.624507
Total |  |  |  |  | 99.8061 |  | 100 |  | 99.8061 |  | 2.67 (Cation sum)
SJhyp_c2_fri_morn_2
Element | Signal Type | Line | Apparent Concentration | k Ratio | Wt% | Wt% Sigma | Atomic % | Oxide | Oxide % | Oxide % Sigma | Number of Ions | Standard Name | Factory Standard | Standardization Date
O |  | K series |  |  | 44.1793 |  | 60.0066 |  |  |  | 4 | [6 empty] | UCB_PREF
Mg | EDS | K series | 14.74 | 0.07314 | 16.139 | 0.0282 | 14.4254 | MgO | 26.7596 | 0.0467 | 0.96 | Diopside | No | 2025-05-13 18:15 |  |  | MgO | 26.60837 | 100.5683
Al | EDS | K series | 0.39 | 0.00219 | 0.4919 | 0.0101 | 0.3962 | Al2O3 | 0.9294 | 0.019 | 0.03 | Nepheline | No | 2025-07-17 16:44 |  |  | Al2O3 | 1.295223 | 71.75599
Si | EDS | K series | 27.27 | 0.14737 | 25.4588 | 0.0326 | 19.698 | SiO2 | 54.4637 | 0.0698 | 1.31 | Nepheline | No | 2025-05-13 18:15 |  |  | SiO2 | 54.22968 | 100.4315
Ca | EDS | K series | 0.91 | 0.00785 | 0.9205 | 0.0097 | 0.4991 | CaO | 1.288 | 0.0136 | 0.03 | Diopside | No | 2025-05-13 18:16 |  |  | CaO | 1.252794 | 102.8102
Ti | EDS | K series | 0.05 | 0.00044 | 0.0531 | 0.0089 | 0.0241 | TiO2 | 0.0885 | 0.0148 | 0 | TiO2 | No | 2025-05-13 18:16 |  |  | TiO2 | 0.095509375 | 92.66106
Cr | EDS | K series | 0.41 | 0.00384 | 0.4455 | 0.0117 | 0.1862 | Cr2O3 | 0.6511 | 0.0171 | 0.01 | Cr2O3 | No | 2025-05-13 18:16 |  |  | Cr2O3 | 0.748928125 | 86.93758
Mn | EDS | K series | 0.35 | 0.00334 | 0.4066 | 0.0135 | 0.1608 | MnO | 0.525 | 0.0175 | 0.01 | MnO | No | 2025-04-30 17:42 |  |  | MnO | 0.5287543 | 99.28998
Fe | EDS | K series | 9.93 | 0.09931 | 11.8245 | 0.035 | 4.601 | FeO | 15.2119 | 0.0451 | 0.31 | Fe_metal | No | 2025-07-18 19:55 |  |  | FeOt | 14.94543 | 101.783
Ni | EDS | K series | 0.01 | 6e-05 | 0.0072 | 0.0154 | 0.0027 | NiO | 0.0091 | 0.0196 | 0 | ¦Ni | No | 2025-04-28 23:13 |  |  | NiO | 0.17236 | 5.279647
Total |  |  |  |  | 99.9263 |  | 100 |  | 99.9263 |  | 2.67 (Cation sum)

## Standards_6slivetime
SanCarlos_fri_noon_4
Element | Signal Type | Line | Apparent Concentration | k Ratio | Wt% | Wt% Sigma | Atomic % | Oxide | Oxide % | Oxide % Sigma | Number of Ions | Standard Name | Factory Standard | Standardization Date
O |  | K series |  |  | 43.1536 |  | 57.111 |  |  |  | 4 |  |  |  |  | UCB_pref |  | 1sigma (%)
Mg | EDS | K series | 29.56 | 0.14662 | 29.3449 | 0.1106 | 25.5569 | MgO | 48.6559 | 0.1834 | 1.79 | Diopside | No | 2025-05-13 18:15 | Mg | 48.65241 | 100.0072 | 0.3769327
Si | EDS | K series | 18.17 | 0.09818 | 18.865 | 0.0947 | 14.2221 | SiO2 | 40.3577 | 0.2027 | 1 | Nepheline | No | 2025-05-13 18:15 | Si | 40.46584 | 99.73277 | 0.5022586
Ca | EDS | K series | 0.08 | 0.00069 | 0.0812 | 0.0231 | 0.0429 | CaO | 0.1136 | 0.0323 | 0 | Diopside | No | 2025-05-13 18:16 | Ca | 0.09850519 | 115.3239 | 28.4331
Mn | EDS | K series | 0.12 | 0.0011 | 0.1344 | 0.0372 | 0.0518 | MnO | 0.1735 | 0.0481 | 0 | MnO | No | 2025-04-30 17:42 | Mn | 0.1469846 | 118.0396 | 27.72334
Fe | EDS | K series | 6.4 | 0.06401 | 7.6509 | 0.0933 | 2.9007 | FeO | 9.8427 | 0.12 | 0.2 | Fe_metal | No | 2025-07-18 19:55 | Fe | 9.751122 | 100.9392 | 1.219178
Ni | EDS | K series | 0.27 | 0.00266 | 0.3178 | 0.0522 | 0.1146 | NiO | 0.4044 | 0.0665 | 0.01 | ¦Ni | No | 2025-04-28 23:13 | Ni | 0.376175 | 107.5032 | 16.44411
Total |  |  |  |  | 99.5478 |  | 100 |  | 99.5478 |  | 3.00 (Cation sum)
SanCarlos_fri_noon_5
Element | Signal Type | Line | Apparent Concentration | k Ratio | Wt% | Wt% Sigma | Atomic % | Oxide | Oxide % | Oxide % Sigma | Number of Ions | Standard Name | Factory Standard | Standardization Date
O |  | K series |  |  | 43.4021 |  | 57.1143 |  |  |  | 4 |  |  |  |  | UCB_pref |  | 1sigma (%)
Mg | EDS | K series | 29.81 | 0.14786 | 29.5402 | 0.1106 | 25.5811 | MgO | 48.9797 | 0.1834 | 1.79 | Diopside | No | 2025-05-13 18:15 | Mg | 48.65241 | 100.6727 | 0.3744408
Si | EDS | K series | 18.28 | 0.09881 | 18.9812 | 0.0947 | 14.2286 | SiO2 | 40.6063 | 0.2027 | 1 | Nepheline | No | 2025-05-13 18:15 | Si | 40.46584 | 100.3471 | 0.4991836
Ca | EDS | K series | 0.09 | 0.00075 | 0.0887 | 0.023 | 0.0466 | CaO | 0.1241 | 0.0322 | 0 | Diopside | No | 2025-05-13 18:16 | Ca | 0.09850519 | 125.9832 | 25.94682
Mn | EDS | K series | 0.1 | 0.00092 | 0.1129 | 0.0374 | 0.0433 | MnO | 0.1458 | 0.0483 | 0 | MnO | No | 2025-04-30 17:42 | Mn | 0.1469846 | 99.19405 | 33.12757
Fe | EDS | K series | 6.43 | 0.06426 | 7.6841 | 0.0931 | 2.8968 | FeO | 9.8854 | 0.1197 | 0.2 | Fe_metal | No | 2025-07-18 19:55 | Fe | 9.751122 | 101.3771 | 1.210877
Ni | EDS | K series | 0.21 | 0.00208 | 0.2492 | 0.0521 | 0.0894 | NiO | 0.3172 | 0.0663 | 0.01 | ¦Ni | No | 2025-04-28 23:13 | Ni | 0.376175 | 84.32246 | 20.90164
Total |  |  |  |  | 100.0585 |  | 100 |  | 100.0585 |  | 3.00 (Cation sum)
SanCarlos_fri_noon_6
Element | Signal Type | Line | Apparent Concentration | k Ratio | Wt% | Wt% Sigma | Atomic % | Oxide | Oxide % | Oxide % Sigma | Number of Ions | Standard Name | Factory Standard | Standardization Date
O |  | K series |  |  | 43.4308 |  | 57.1195 |  |  |  | 4 |  |  |  |  | UCB_pref |  | 1sigma (%)
Mg | EDS | K series | 29.73 | 0.14748 | 29.4996 | 0.1108 | 25.5314 | MgO | 48.9124 | 0.1837 | 1.79 | Diopside | No | 2025-05-13 18:15 | Mg | 48.65241 | 100.5344 | 0.3755694
Si | EDS | K series | 18.31 | 0.09897 | 19.006 | 0.0948 | 14.239 | SiO2 | 40.6593 | 0.2028 | 1 | Nepheline | No | 2025-05-13 18:15 | Si | 40.46584 | 100.4781 | 0.4987789
Ca | EDS | K series | 0.1 | 0.00084 | 0.099 | 0.0233 | 0.052 | CaO | 0.1385 | 0.0326 | 0 | Diopside | No | 2025-05-13 18:16 | Ca | 0.09850519 | 140.6017 | 23.53791
Mn | EDS | K series | 0.14 | 0.00128 | 0.1566 | 0.0377 | 0.06 | MnO | 0.2022 | 0.0487 | 0 | MnO | No | 2025-04-30 17:42 | Mn | 0.1469846 | 137.5654 | 24.08506
Fe | EDS | K series | 6.45 | 0.06446 | 7.7073 | 0.0931 | 2.9039 | FeO | 9.9152 | 0.1198 | 0.2 | Fe_metal | No | 2025-07-18 19:55 | Fe | 9.751122 | 101.6827 | 1.208246
Ni | EDS | K series | 0.22 | 0.0022 | 0.263 | 0.0524 | 0.0942 | NiO | 0.3346 | 0.0667 | 0.01 | ¦Ni | No | 2025-04-28 23:13 | Ni | 0.376175 | 88.94796 | 19.93425
Total |  |  |  |  | 100.1622 |  | 100 |  | 100.1622 |  | 3.00 (Cation sum)
JDFg2_fri_noon_4
Element | Signal Type | Line | Apparent Concentration | k Ratio | Wt% | Wt% Sigma | Atomic % | Oxide | Oxide % | Oxide % Sigma | Number of Ions | Standard Name | Factory Standard | Standardization Date
O |  | K series |  |  | 43.1681 |  | 60.7415 |  |  |  | 4 |  |  |  |  | Lit |  | UCB_PREF |  | 1sigma (%)
Na | EDS | K series | 1.53 | 0.00605 | 2.0319 | 0.0181 | 1.9896 | Na2O | 2.7389 | 0.0244 | 0.13 | Nepheline | No | 2025-05-13 18:15 | Na | 2.761 | 99.19957 | 2.696721 | 101.5641 | 0.8908686
Mg | EDS | K series | 3.47 | 0.01722 | 3.979 | 0.0167 | 3.6844 | MgO | 6.5975 | 0.0277 | 0.24 | Diopside | No | 2025-05-13 18:15 | Mg | 6.6 | 99.96212 | 6.505782 | 101.4098 | 0.419856
Al | EDS | K series | 6.62 | 0.0375 | 7.1649 | 0.0193 | 5.978 | Al2O3 | 13.5376 | 0.0364 | 0.39 | Nepheline | No | 2025-07-17 16:44 | Al | 12.761 | 106.0857 | 13.78841 | 98.18104 | 0.2688807
Si | EDS | K series | 25.9 | 0.13996 | 23.4637 | 0.0311 | 18.8072 | SiO2 | 50.1957 | 0.0666 | 1.24 | Nepheline | No | 2025-05-13 18:15 | Si | 50.621 | 99.15983 | 49.80784 | 100.7787 | 0.1326807
S | EDS | K series | 0.1 | 0.00089 | 0.1416 | 0.0075 | 0.0994 | SO3 | 0.3535 | 0.0188 | 0.01 | FeS2 | Yes |  | S | 0.354 | 99.85876 | 0.3574567 | 98.89311 | 5.318246
K | EDS | K series | 0.18 | 0.0014 | 0.1726 | 0.0078 | 0.0994 | K2O | 0.2079 | 0.0094 | 0.01 | Orthoclase | No | 2025-04-30 17:43 | K | 0.19 | 109.4211 | 0.1945636 | 106.8545 | 4.521405
Ca | EDS | K series | 7.56 | 0.06489 | 7.5236 | 0.0189 | 4.2258 | CaO | 10.5268 | 0.0265 | 0.28 | Diopside | No | 2025-05-13 18:16 | Ca | 10.74 | 98.0149 | 10.56143 | 99.67208 | 0.2517384
Ti | EDS | K series | 0.99 | 0.00914 | 1.1332 | 0.0122 | 0.5326 | TiO2 | 1.8902 | 0.0204 | 0.04 | TiO2 | No | 2025-05-13 18:16 | Ti | 1.96 | 96.43878 | 1.920482 | 98.42322 | 1.079251
Mn | EDS | K series | 0.15 | 0.00138 | 0.1693 | 0.0124 | 0.0694 | MnO | 0.2185 | 0.016 | 0 | MnO | No | 2025-04-30 17:42 | Mn | 0.22 | 99.31818 | 0.2110515 | 103.5292 | 7.322654
Fe | EDS | K series | 7.81 | 0.07811 | 9.3593 | 0.0319 | 3.7728 | FeO | 12.0405 | 0.0411 | 0.25 | Fe_metal | No | 2025-07-18 19:55 | Fe | 12.141 | 99.17223 | 11.72316 | 102.7069 | 0.341348
Total |  |  |  |  | 98.3071 |  | 100 |  | 98.3071 |  | 2.59 (Cation sum)
JDFg2_fri_noon_5
Element | Signal Type | Line | Apparent Concentration | k Ratio | Wt% | Wt% Sigma | Atomic % | Oxide | Oxide % | Oxide % Sigma | Number of Ions | Standard Name | Factory Standard | Standardization Date
O |  | K series |  |  | 43.2119 |  | 60.734 |  |  |  | 4 |  |  |  |  | Lit |  | UCB_PREF |  | 1sigma (%)
Na | EDS | K series | 1.55 | 0.00612 | 2.0545 | 0.0181 | 2.0095 | Na2O | 2.7694 | 0.0244 | 0.13 | Nepheline | No | 2025-05-13 18:15 | Na | 2.761 | 100.3042 | 2.696721 | 102.6951 | 0.8810573
Mg | EDS | K series | 3.48 | 0.01728 | 3.9909 | 0.0167 | 3.6912 | MgO | 6.6172 | 0.0278 | 0.24 | Diopside | No | 2025-05-13 18:15 | Mg | 6.6 | 100.2606 | 6.505782 | 101.7126 | 0.4201173
Al | EDS | K series | 6.63 | 0.03755 | 7.174 | 0.0193 | 5.9787 | Al2O3 | 13.5547 | 0.0365 | 0.39 | Nepheline | No | 2025-07-17 16:44 | Al | 12.761 | 106.2197 | 13.78841 | 98.30505 | 0.2692793
Si | EDS | K series | 25.9 | 0.13999 | 23.4702 | 0.0311 | 18.791 | SiO2 | 50.2095 | 0.0666 | 1.24 | Nepheline | No | 2025-05-13 18:15 | Si | 50.621 | 99.1871 | 49.80784 | 100.8064 | 0.1326442
S | EDS | K series | 0.11 | 0.00095 | 0.1515 | 0.0076 | 0.1062 | SO3 | 0.3782 | 0.0189 | 0.01 | FeS2 | Yes |  | S | 0.354 | 106.8362 | 0.3574567 | 105.803 | 4.997356
K | EDS | K series | 0.19 | 0.0015 | 0.1849 | 0.0078 | 0.1063 | K2O | 0.2227 | 0.0094 | 0.01 | Orthoclase | No | 2025-04-30 17:43 | K | 0.19 | 117.2105 | 0.1945636 | 114.4613 | 4.220925
Ca | EDS | K series | 7.57 | 0.06494 | 7.5314 | 0.0189 | 4.2254 | CaO | 10.5377 | 0.0264 | 0.28 | Diopside | No | 2025-05-13 18:16 | Ca | 10.74 | 98.11639 | 10.56143 | 99.77528 | 0.2505291
Ti | EDS | K series | 1 | 0.00916 | 1.1358 | 0.0122 | 0.5332 | TiO2 | 1.8946 | 0.0204 | 0.04 | TiO2 | No | 2025-05-13 18:16 | Ti | 1.96 | 96.66327 | 1.920482 | 98.65233 | 1.076744
Mn | EDS | K series | 0.14 | 0.00135 | 0.1656 | 0.0124 | 0.0678 | MnO | 0.2138 | 0.016 | 0 | MnO | No | 2025-04-30 17:42 | Mn | 0.22 | 97.18182 | 0.2110515 | 101.3023 | 7.48363
Fe | EDS | K series | 7.79 | 0.07785 | 9.3296 | 0.032 | 3.7565 | FeO | 12.0023 | 0.0411 | 0.25 | Fe_metal | No | 2025-07-18 19:55 | Fe | 12.141 | 98.85759 | 11.72316 | 102.3811 | 0.3424344
Total |  |  |  |  | 98.4003 |  | 100 |  | 98.4003 |  | 2.59 (Cation sum)
JDFg2_fri_noon_6
Element | Signal Type | Line | Apparent Concentration | k Ratio | Wt% | Wt% Sigma | Atomic % | Oxide | Oxide % | Oxide % Sigma | Number of Ions | Standard Name | Factory Standard | Standardization Date
O |  | K series |  |  | 43.2034 |  | 60.7338 |  |  |  | 4 |  |  |  |  | Lit |  | UCB_PREF |  | 1sigma (%)
Na | EDS | K series | 1.56 | 0.00616 | 2.0675 | 0.0182 | 2.0226 | Na2O | 2.7869 | 0.0245 | 0.13 | Nepheline | No | 2025-05-13 18:15 | Na | 2.761 | 100.9381 | 2.696721 | 103.344 | 0.879113
Mg | EDS | K series | 3.48 | 0.01727 | 3.9905 | 0.0168 | 3.6915 | MgO | 6.6165 | 0.0278 | 0.24 | Diopside | No | 2025-05-13 18:15 | Mg | 6.6 | 100.25 | 6.505782 | 101.7018 | 0.4201617
Al | EDS | K series | 6.62 | 0.03748 | 7.1644 | 0.0193 | 5.9719 | Al2O3 | 13.5367 | 0.0364 | 0.39 | Nepheline | No | 2025-07-17 16:44 | Al | 12.761 | 106.0787 | 13.78841 | 98.17451 | 0.2688986
Si | EDS | K series | 25.89 | 0.13992 | 23.4608 | 0.0311 | 18.7871 | SiO2 | 50.1894 | 0.0666 | 1.24 | Nepheline | No | 2025-05-13 18:15 | Si | 50.621 | 99.14739 | 49.80784 | 100.7661 | 0.1326973
S | EDS | K series | 0.12 | 0.00101 | 0.1607 | 0.0076 | 0.1127 | SO3 | 0.4012 | 0.0189 | 0.01 | FeS2 | Yes |  | S | 0.354 | 113.3333 | 0.3574567 | 112.2374 | 4.710867
K | EDS | K series | 0.18 | 0.00145 | 0.1784 | 0.0078 | 0.1026 | K2O | 0.2148 | 0.0094 | 0.01 | Orthoclase | No | 2025-04-30 17:43 | K | 0.19 | 113.0526 | 0.1945636 | 110.4009 | 4.376164
Ca | EDS | K series | 7.54 | 0.06468 | 7.5003 | 0.0189 | 4.2088 | CaO | 10.4943 | 0.0264 | 0.28 | Diopside | No | 2025-05-13 18:16 | Ca | 10.74 | 97.71229 | 10.56143 | 99.36435 | 0.2515651
Ti | EDS | K series | 0.99 | 0.00913 | 1.1326 | 0.0123 | 0.5318 | TiO2 | 1.8892 | 0.0205 | 0.04 | TiO2 | No | 2025-05-13 18:16 | Ti | 1.96 | 96.38776 | 1.920482 | 98.37115 | 1.085115
Mn | EDS | K series | 0.16 | 0.00149 | 0.1833 | 0.0124 | 0.075 | MnO | 0.2366 | 0.016 | 0 | MnO | No | 2025-04-30 17:42 | Mn | 0.22 | 107.5455 | 0.2110515 | 112.1053 | 6.762468
Fe | EDS | K series | 7.8 | 0.07796 | 9.3418 | 0.032 | 3.7621 | FeO | 12.018 | 0.0411 | 0.25 | Fe_metal | No | 2025-07-18 19:55 | Fe | 12.141 | 98.9869 | 11.72316 | 102.515 | 0.341987
Total |  |  |  |  | 98.3836 |  | 100 |  | 98.3836 |  | 2.59 (Cation sum)
SJhyp_c2_fri_noon_3
Element | Signal Type | Line | Apparent Concentration | k Ratio | Wt% | Wt% Sigma | Atomic % | Oxide | Oxide % | Oxide % Sigma | Number of Ions | Standard Name | Factory Standard | Standardization Date
O |  | K series |  |  | 44.5945 |  | 60.0169 |  |  |  | 4 | [6 empty] | UCB_PREF
Mg | EDS | K series | 14.94 | 0.07411 | 16.309 | 0.0283 | 14.4441 | MgO | 27.0415 | 0.0469 | 0.96 | Diopside | No | 2025-05-13 18:15 |  |  | MgO | 26.60837 | 101.6278
Al | EDS | K series | 0.39 | 0.00219 | 0.4921 | 0.01 | 0.3927 | Al2O3 | 0.9299 | 0.019 | 0.03 | Nepheline | No | 2025-07-17 16:44 |  |  | Al2O3 | 1.295223 | 71.79459
Si | EDS | K series | 27.58 | 0.14902 | 25.7178 | 0.0327 | 19.7164 | SiO2 | 55.0177 | 0.07 | 1.31 | Nepheline | No | 2025-05-13 18:15 |  |  | SiO2 | 54.22968 | 101.4531
Ca | EDS | K series | 1.06 | 0.00908 | 1.0649 | 0.01 | 0.5721 | CaO | 1.49 | 0.0141 | 0.04 | Diopside | No | 2025-05-13 18:16 |  |  | CaO | 1.252794 | 118.9341
Ti | EDS | K series | 0.07 | 0.00063 | 0.0768 | 0.0089 | 0.0345 | TiO2 | 0.1281 | 0.0149 | 0 | TiO2 | No | 2025-05-13 18:16 |  |  | TiO2 | 0.095509375 | 134.123
Cr | EDS | K series | 0.38 | 0.00359 | 0.4178 | 0.0116 | 0.173 | Cr2O3 | 0.6106 | 0.017 | 0.01 | Cr2O3 | No | 2025-05-13 18:16 |  |  | Cr2O3 | 0.748928125 | 81.52985
Mn | EDS | K series | 0.34 | 0.00324 | 0.3941 | 0.0135 | 0.1545 | MnO | 0.5089 | 0.0175 | 0.01 | MnO | No | 2025-04-30 17:42 |  |  | MnO | 0.5287543 | 96.24508
Fe | EDS | K series | 9.8 | 0.09799 | 11.6741 | 0.0349 | 4.501 | FeO | 15.0185 | 0.0449 | 0.3 | Fe_metal | No | 2025-07-18 19:55 |  |  | FeOt | 14.94543 | 100.4889
Ni | EDS | K series | -0.01 | -0.00012 | -0.0145 | 0.0155 | -0.0053 | NiO | -0.0185 | 0.0197 | 0 | ¦Ni | No | 2025-04-28 23:13 |  |  | NiO | 0.17236 | -10.73335
Total |  |  |  |  | 100.7266 |  | 100 |  | 100.7266 |  | 2.66 (Cation sum)
SJhyp_c2_fri_noon_4
Element | Signal Type | Line | Apparent Concentration | k Ratio | Wt% | Wt% Sigma | Atomic % | Oxide | Oxide % | Oxide % Sigma | Number of Ions | Standard Name | Factory Standard | Standardization Date
O |  | K series |  |  | 44.5849 |  | 60.0159 |  |  |  | 4 | [6 empty] | UCB_PREF
Mg | EDS | K series | 14.97 | 0.07427 | 16.3534 | 0.0283 | 14.4863 | MgO | 27.1151 | 0.0469 | 0.97 | Diopside | No | 2025-05-13 18:15 |  |  | MgO | 26.60837 | 101.9044
Al | EDS | K series | 0.42 | 0.00236 | 0.5309 | 0.0101 | 0.4238 | Al2O3 | 1.0031 | 0.0192 | 0.03 | Nepheline | No | 2025-07-17 16:44 |  |  | Al2O3 | 1.295223 | 77.44613
Si | EDS | K series | 27.5 | 0.14862 | 25.6851 | 0.0328 | 19.6952 | SiO2 | 54.9477 | 0.0701 | 1.31 | Nepheline | No | 2025-05-13 18:15 |  |  | SiO2 | 54.22968 | 101.324
Ca | EDS | K series | 0.87 | 0.00749 | 0.8784 | 0.0096 | 0.472 | CaO | 1.2291 | 0.0135 | 0.03 | Diopside | No | 2025-05-13 18:16 |  |  | CaO | 1.252794 | 98.10869
Ti | EDS | K series | 0.07 | 0.00062 | 0.0745 | 0.0089 | 0.0335 | TiO2 | 0.1242 | 0.0149 | 0 | TiO2 | No | 2025-05-13 18:16 |  |  | TiO2 | 0.095509375 | 130.0396
Cr | EDS | K series | 0.41 | 0.00379 | 0.44 | 0.0116 | 0.1822 | Cr2O3 | 0.643 | 0.017 | 0.01 | Cr2O3 | No | 2025-05-13 18:16 |  |  | Cr2O3 | 0.748928125 | 85.85604
Mn | EDS | K series | 0.35 | 0.0033 | 0.4009 | 0.0135 | 0.1572 | MnO | 0.5177 | 0.0174 | 0.01 | MnO | No | 2025-04-30 17:42 |  |  | MnO | 0.5287543 | 97.90937
Fe | EDS | K series | 9.87 | 0.09871 | 11.7565 | 0.0349 | 4.5336 | FeO | 15.1244 | 0.0449 | 0.3 | Fe_metal | No | 2025-07-18 19:55 |  |  | FeOt | 14.94543 | 101.1975
Ni | EDS | K series | 0 | 1e-05 | 0.0007 | 0.0154 | 0.0003 | NiO | 0.0009 | 0.0196 | 0 | ¦Ni | No | 2025-04-28 23:13 |  |  | NiO | 0.17236 | 0.5221629
Total |  |  |  |  | 100.7053 |  | 100 |  | 100.7053 |  | 2.66 (Cation sum)
SJhyp_c2_fri_noon_5
Element | Signal Type | Line | Apparent Concentration | k Ratio | Wt% | Wt% Sigma | Atomic % | Oxide | Oxide % | Oxide % Sigma | Number of Ions | Standard Name | Factory Standard | Standardization Date
O |  | K series |  |  | 44.8302 |  | 60.009 |  |  |  | 4 | [6 empty] | UCB_PREF
Mg | EDS | K series | 15.06 | 0.0747 | 16.4463 | 0.0284 | 14.4873 | MgO | 27.2692 | 0.0471 | 0.97 | Diopside | No | 2025-05-13 18:15 |  |  | MgO | 26.60837 | 102.4835
Al | EDS | K series | 0.42 | 0.00238 | 0.5345 | 0.0102 | 0.4242 | Al2O3 | 1.0099 | 0.0193 | 0.03 | Nepheline | No | 2025-07-17 16:44 |  |  | Al2O3 | 1.295223 | 77.97114
Si | EDS | K series | 27.64 | 0.14938 | 25.816 | 0.0329 | 19.6851 | SiO2 | 55.2279 | 0.0703 | 1.31 | Nepheline | No | 2025-05-13 18:15 |  |  | SiO2 | 54.22968 | 101.8407
Ca | EDS | K series | 0.93 | 0.00795 | 0.9325 | 0.0098 | 0.4982 | CaO | 1.3047 | 0.0137 | 0.03 | Diopside | No | 2025-05-13 18:16 |  |  | CaO | 1.252794 | 104.1432
Ti | EDS | K series | 0.06 | 0.00057 | 0.0687 | 0.0089 | 0.0307 | TiO2 | 0.1147 | 0.0148 | 0 | TiO2 | No | 2025-05-13 18:16 |  |  | TiO2 | 0.095509375 | 120.0929
Cr | EDS | K series | 0.4 | 0.00376 | 0.437 | 0.0116 | 0.18 | Cr2O3 | 0.6387 | 0.017 | 0.01 | Cr2O3 | No | 2025-05-13 18:16 |  |  | Cr2O3 | 0.748928125 | 85.28188
Mn | EDS | K series | 0.34 | 0.00323 | 0.3932 | 0.0135 | 0.1533 | MnO | 0.5077 | 0.0174 | 0.01 | MnO | No | 2025-04-30 17:42 |  |  | MnO | 0.5287543 | 96.01813
Fe | EDS | K series | 9.92 | 0.09925 | 11.821 | 0.035 | 4.5331 | FeO | 15.2075 | 0.045 | 0.3 | Fe_metal | No | 2025-07-18 19:55 |  |  | FeOt | 14.94543 | 101.7535
Ni | EDS | K series | 0 | -2e-05 | -0.0025 | 0.0154 | -0.0009 | NiO | -0.0032 | 0.0196 | 0 | ¦Ni | No | 2025-04-28 23:13 |  |  | NiO | 0.17236 | -1.856579
Total |  |  |  |  | 101.2769 |  | 100 |  | 101.2769 |  | 2.67 (Cation sum)
SJhyp_c2_fri_noon_6
Element | Signal Type | Line | Apparent Concentration | k Ratio | Wt% | Wt% Sigma | Atomic % | Oxide | Oxide % | Oxide % Sigma | Number of Ions | Standard Name | Factory Standard | Standardization Date
O |  | K series |  |  | 44.8302 |  | 60.009 |  |  |  | 4 | [6 empty] | UCB_PREF
Mg | EDS | K series | 15.06 | 0.0747 | 16.4463 | 0.0284 | 14.4873 | MgO | 27.2692 | 0.0471 | 0.97 | Diopside | No | 2025-05-13 18:15 |  |  | MgO | 26.60837 | 102.4835
Al | EDS | K series | 0.42 | 0.00238 | 0.5345 | 0.0102 | 0.4242 | Al2O3 | 1.0099 | 0.0193 | 0.03 | Nepheline | No | 2025-07-17 16:44 |  |  | Al2O3 | 1.295223 | 77.97114
Si | EDS | K series | 27.64 | 0.14938 | 25.816 | 0.0329 | 19.6851 | SiO2 | 55.2279 | 0.0703 | 1.31 | Nepheline | No | 2025-05-13 18:15 |  |  | SiO2 | 54.22968 | 101.8407
Ca | EDS | K series | 0.93 | 0.00795 | 0.9325 | 0.0098 | 0.4982 | CaO | 1.3047 | 0.0137 | 0.03 | Diopside | No | 2025-05-13 18:16 |  |  | CaO | 1.252794 | 104.1432
Ti | EDS | K series | 0.06 | 0.00057 | 0.0687 | 0.0089 | 0.0307 | TiO2 | 0.1147 | 0.0148 | 0 | TiO2 | No | 2025-05-13 18:16 |  |  | TiO2 | 0.095509375 | 120.0929
Cr | EDS | K series | 0.4 | 0.00376 | 0.437 | 0.0116 | 0.18 | Cr2O3 | 0.6387 | 0.017 | 0.01 | Cr2O3 | No | 2025-05-13 18:16 |  |  | Cr2O3 | 0.748928125 | 85.28188
Mn | EDS | K series | 0.34 | 0.00323 | 0.3932 | 0.0135 | 0.1533 | MnO | 0.5077 | 0.0174 | 0.01 | MnO | No | 2025-04-30 17:42 |  |  | MnO | 0.5287543 | 96.01813
Fe | EDS | K series | 9.92 | 0.09925 | 11.821 | 0.035 | 4.5331 | FeO | 15.2075 | 0.045 | 0.3 | Fe_metal | No | 2025-07-18 19:55 |  |  | FeOt | 14.94543 | 101.7535
Ni | EDS | K series | 0 | -2e-05 | -0.0025 | 0.0154 | -0.0009 | NiO | -0.0032 | 0.0196 | 0 | ¦Ni | No | 2025-04-28 23:13 |  |  | NiO | 0.17236 | -1.856579
Total |  |  |  |  | 101.2769 |  | 100 |  | 101.2769 |  | 2.67 (Cation sum)
MacFo_fri_noon_4
Element | Signal Type | Line | Apparent Concentration | k Ratio | Wt% | Wt% Sigma | Atomic % | Oxide | Oxide % | Oxide % Sigma | Number of Ions | Standard Name | Factory Standard | Standardization Date
O |  | K series |  |  | 43.5537 |  | 57.1151 |  |  |  | 4 |  |  |  |  | MAC_pref |  | UCB_pref |  | 1sigma (%)
Mg | EDS | K series | 30.54 | 0.1515 | 29.9538 | 0.0351 | 25.8493 | MgO | 49.6655 | 0.0582 | 1.81 | Diopside | No | 2025-05-13 18:15 |  | 49.74 | 99.85022 | 49.57086 | 100.1909 | 0.117184
Si | EDS | K series | 18.34 | 0.09909 | 19.0496 | 0.03 | 14.2303 | SiO2 | 40.7525 | 0.0643 | 1 | Nepheline | No | 2025-05-13 18:15 |  | 40.41 | 100.8476 | 40.69641 | 100.1378 | 0.1577817
Ca | EDS | K series | 0.06 | 0.00056 | 0.0657 | 0.0072 | 0.0344 | CaO | 0.0919 | 0.0101 | 0 | Diopside | No | 2025-05-13 18:16 |  | 0.13 | 70.69231 | 0.09977226 | 92.10977 | 10.99021
Mn | EDS | K series | 0.1 | 0.00093 | 0.1133 | 0.0117 | 0.0433 | MnO | 0.1462 | 0.0151 | 0 | MnO | No | 2025-04-30 17:42 |  | 0.14 | 104.4286 | 0.1295658 | 112.8384 | 10.32832
Fe | EDS | K series | 5.83 | 0.05828 | 6.9757 | 0.0284 | 2.6206 | FeO | 8.9741 | 0.0365 | 0.18 | Fe_metal | No | 2025-07-18 19:55 |  | 9.31 | 96.39205 | 8.859789 | 101.2902 | 0.406726
Ni | EDS | K series | 0.25 | 0.0025 | 0.2992 | 0.0166 | 0.1069 | NiO | 0.3808 | 0.0211 | 0.01 | ¦Ni | No | 2025-04-28 23:13 |  | 0.27 | 141.037 | 0.39602 | 96.15676 | 5.540966
Total |  |  |  |  | 100.0109 |  | 100 |  | 100.0109 |  | 3.00 (Cation sum)
MacFo_fri_noon_5
Element | Signal Type | Line | Apparent Concentration | k Ratio | Wt% | Wt% Sigma | Atomic % | Oxide | Oxide % | Oxide % Sigma | Number of Ions | Standard Name | Factory Standard | Standardization Date
O |  | K series |  |  | 43.3182 |  | 57.1045 |  |  |  | 4 |  |  |  |  | MAC_pref |  | UCB_pref |  | 1sigma (%)
Mg | EDS | K series | 30.44 | 0.15097 | 29.84 | 0.035 | 25.8864 | MgO | 49.4769 | 0.0581 | 1.81 | Diopside | No | 2025-05-13 18:15 |  | 49.74 | 99.47105 | 49.57086 | 99.81045 | 0.1174285
Si | EDS | K series | 18.21 | 0.09839 | 18.9218 | 0.03 | 14.209 | SiO2 | 40.4791 | 0.0641 | 1 | Nepheline | No | 2025-05-13 18:15 |  | 40.41 | 100.171 | 40.69641 | 99.46603 | 0.1583533
Ca | EDS | K series | 0.07 | 0.00056 | 0.0663 | 0.0072 | 0.0349 | CaO | 0.0928 | 0.0101 | 0 | Diopside | No | 2025-05-13 18:16 |  | 0.13 | 71.38462 | 0.09977226 | 93.01183 | 10.88362
Mn | EDS | K series | 0.09 | 0.00086 | 0.1052 | 0.0117 | 0.0404 | MnO | 0.1358 | 0.0151 | 0 | MnO | No | 2025-04-30 17:42 |  | 0.14 | 97 | 0.1295658 | 104.8116 | 11.11929
Fe | EDS | K series | 5.79 | 0.0579 | 6.9311 | 0.0283 | 2.6176 | FeO | 8.9167 | 0.0364 | 0.18 | Fe_metal | No | 2025-07-18 19:55 |  | 9.31 | 95.77551 | 8.859789 | 100.6424 | 0.4082228
Ni | EDS | K series | 0.25 | 0.0025 | 0.2986 | 0.0166 | 0.1073 | NiO | 0.3799 | 0.0211 | 0.01 | ¦Ni | No | 2025-04-28 23:13 |  | 0.27 | 140.7037 | 0.39602 | 95.9295 | 5.554093
Total |  |  |  |  | 99.4812 |  | 100 |  | 99.4812 |  | 3.00 (Cation sum)
MacFo_fri_noon_6
Element | Signal Type | Line | Apparent Concentration | k Ratio | Wt% | Wt% Sigma | Atomic % | Oxide | Oxide % | Oxide % Sigma | Number of Ions | Standard Name | Factory Standard | Standardization Date
O |  | K series |  |  | 43.7725 |  | 57.1148 |  |  |  | 4 |  |  |  |  | MAC_pref |  | UCB_pref |  | 1sigma (%)
Mg | EDS | K series | 30.74 | 0.15247 | 30.1213 | 0.0352 | 25.8638 | MgO | 49.9431 | 0.0583 | 1.81 | Diopside | No | 2025-05-13 18:15 |  | 49.74 | 100.4083 | 49.57086 | 100.7509 | 0.1167328
Si | EDS | K series | 18.43 | 0.09959 | 19.1444 | 0.0301 | 14.2296 | SiO2 | 40.9554 | 0.0644 | 1 | Nepheline | No | 2025-05-13 18:15 |  | 40.41 | 101.3497 | 40.69641 | 100.6364 | 0.1572442
Ca | EDS | K series | 0.09 | 0.00073 | 0.0866 | 0.0073 | 0.0451 | CaO | 0.1212 | 0.0102 | 0 | Diopside | No | 2025-05-13 18:16 |  | 0.13 | 93.23077 | 0.09977226 | 121.4767 | 8.415842
Mn | EDS | K series | 0.09 | 0.00082 | 0.0998 | 0.0117 | 0.0379 | MnO | 0.1288 | 0.0151 | 0 | MnO | No | 2025-04-30 17:42 |  | 0.14 | 92 | 0.1295658 | 99.40894 | 11.7236
Fe | EDS | K series | 5.81 | 0.05809 | 6.9543 | 0.0283 | 2.5995 | FeO | 8.9465 | 0.0364 | 0.18 | Fe_metal | No | 2025-07-18 19:55 |  | 9.31 | 96.0956 | 8.859789 | 100.9787 | 0.406863
Ni | EDS | K series | 0.26 | 0.00257 | 0.3073 | 0.0165 | 0.1093 | NiO | 0.3911 | 0.0209 | 0.01 | ¦Ni | No | 2025-04-28 23:13 |  | 0.27 | 144.8519 | 0.39602 | 98.75764 | 5.343902
Total |  |  |  |  | 100.4862 |  | 100 |  | 100.4862 |  | 3.00 (Cation sum)
KL2-G_fri_noon_4
Element | Signal Type | Line | Apparent Concentration | k Ratio | Wt% | Wt% Sigma | Atomic % | Oxide | Oxide % | Oxide % Sigma | Number of Ions | Standard Name | Factory Standard | Standardization Date
O |  | K series |  |  | 43.589 |  | 60.8221 |  |  |  | 4 | [6 empty] | Ross |  | MPIDING |  | Jochum |  | UCB_PREF
Na | EDS | K series | 1.34 | 0.00529 | 1.7571 | 0.0174 | 1.7062 | Na2O | 2.3685 | 0.0234 | 0.11 | Nepheline | No | 2025-05-13 18:15 |  |  | Na | 2.28 | 103.8816 | 2.35 | 100.7872 | 2.24 | 105.7366 | 2.348125 | 100.8677
Mg | EDS | K series | 3.91 | 0.01937 | 4.4075 | 0.0172 | 4.0471 | MgO | 7.3079 | 0.0286 | 0.27 | Diopside | No | 2025-05-13 18:15 |  |  | Mg | 7.42 | 98.48922 | 7.34 | 99.56267 | 7.35 | 99.42721 | 7.301313 | 100.0902
Al | EDS | K series | 6.56 | 0.03712 | 7.0588 | 0.0192 | 5.8403 | Al2O3 | 13.3372 | 0.0362 | 0.38 | Nepheline | No | 2025-07-17 16:44 |  |  | Al | 13.19 | 101.116 | 13.3 | 100.2797 | 13.2 | 101.0394 | 13.57401 | 98.25543
Si | EDS | K series | 26.33 | 0.14231 | 23.7368 | 0.0312 | 18.8673 | SiO2 | 50.7798 | 0.0668 | 1.24 | Nepheline | No | 2025-05-13 18:15 |  |  | Si | 50.73 | 100.0982 | 50.3 | 100.9539 | 50.5 | 100.5541 | 50.58873 | 100.3777
P | EDS | K series | 0.06 | 0.0005 | 0.0975 | 0.0085 | 0.0703 | P2O5 | 0.2235 | 0.0194 | 0 | Chlorapatite | No | 2025-04-28 23:23 |  |  | P | 0.27 | 82.77778 | 0.232 | 96.33621 | 0.24 | 93.125 | 0.2206877 | 101.2743
K | EDS | K series | 0.42 | 0.00332 | 0.4078 | 0.0085 | 0.2328 | K2O | 0.4912 | 0.0103 | 0.02 | Orthoclase | No | 2025-04-30 17:43 |  |  | K | 0.49 | 100.2449 | 0.48 | 102.3333 | 0.472 | 104.0678 | 0.4924 | 99.7563
Ca | EDS | K series | 7.73 | 0.06635 | 7.7055 | 0.0192 | 4.2919 | CaO | 10.7814 | 0.0268 | 0.28 | Diopside | No | 2025-05-13 18:16 |  |  | Ca | 11.27 | 95.6646 | 10.9 | 98.91193 | 11 | 98.01273 | 10.80739 | 99.75949
Ti | EDS | K series | 1.35 | 0.01243 | 1.5466 | 0.0132 | 0.7208 | TiO2 | 2.5797 | 0.022 | 0.05 | TiO2 | No | 2025-05-13 18:16 |  |  | Ti | 2.56 | 100.7695 | 2.56 | 100.7695 | 2.52 | 102.369 | 2.653208 | 97.22945
Mn | EDS | K series | 0.13 | 0.00118 | 0.1457 | 0.0123 | 0.0592 | MnO | 0.1882 | 0.0158 | 0 | MnO | No | 2025-04-30 17:42 |  |  | Mn | 0.16 | 117.625 | 0.165 | 114.0606 | 0.163 | 115.4601 | 0.1690643 | 111.3186
Fe | EDS | K series | 6.96 | 0.06961 | 8.3601 | 0.0306 | 3.3419 | FeO | 10.7551 | 0.0394 | 0.22 | Fe_metal | No | 2025-07-18 19:55 |  |  | Fe | 10.87 | 98.94296 | 10.7 | 100.515 | 10.7 | 100.515 | 10.68268 | 100.6779
Total |  |  |  |  | 98.8126 |  | 100 |  | 98.8126 |  | 2.58 (Cation sum)
KL2-G_fri_noon_5
Element | Signal Type | Line | Apparent Concentration | k Ratio | Wt% | Wt% Sigma | Atomic % | Oxide | Oxide % | Oxide % Sigma | Number of Ions | Standard Name | Factory Standard | Standardization Date
O |  | K series |  |  | 43.6686 |  | 60.8058 |  |  |  | 4 | [6 empty] | Ross |  | MPIDING |  | Jochum |  | UCB_PREF
Na | EDS | K series | 1.36 | 0.00538 | 1.787 | 0.0174 | 1.7316 | Na2O | 2.4088 | 0.0235 | 0.11 | Nepheline | No | 2025-05-13 18:15 |  |  | Na | 2.28 | 105.6491 | 2.35 | 102.5021 | 2.24 | 107.5357 | 2.348125 | 102.584
Mg | EDS | K series | 3.91 | 0.01937 | 4.4085 | 0.0173 | 4.0396 | MgO | 7.3095 | 0.0286 | 0.27 | Diopside | No | 2025-05-13 18:15 |  |  | Mg | 7.42 | 98.51078 | 7.34 | 99.58447 | 7.35 | 99.44898 | 7.301313 | 100.1121
Al | EDS | K series | 6.59 | 0.03729 | 7.0917 | 0.0192 | 5.8553 | Al2O3 | 13.3993 | 0.0363 | 0.39 | Nepheline | No | 2025-07-17 16:44 |  |  | Al | 13.19 | 101.5868 | 13.3 | 100.7466 | 13.2 | 101.5098 | 13.57401 | 98.71292
Si | EDS | K series | 26.36 | 0.14244 | 23.7647 | 0.0313 | 18.8499 | SiO2 | 50.8394 | 0.0669 | 1.24 | Nepheline | No | 2025-05-13 18:15 |  |  | Si | 50.73 | 100.2157 | 50.3 | 101.0724 | 50.5 | 100.6721 | 50.58873 | 100.4955
P | EDS | K series | 0.06 | 0.00045 | 0.088 | 0.0085 | 0.0633 | P2O5 | 0.2016 | 0.0194 | 0 | Chlorapatite | No | 2025-04-28 23:23 |  |  | P | 0.27 | 74.66667 | 0.232 | 86.89655 | 0.24 | 84 | 0.2206877 | 91.35082
K | EDS | K series | 0.43 | 0.00344 | 0.4229 | 0.0085 | 0.2409 | K2O | 0.5094 | 0.0103 | 0.02 | Orthoclase | No | 2025-04-30 17:43 |  |  | K | 0.49 | 103.9592 | 0.48 | 106.125 | 0.472 | 107.9237 | 0.4924 | 103.4525
Ca | EDS | K series | 7.76 | 0.06656 | 7.7301 | 0.0191 | 4.2966 | CaO | 10.8157 | 0.0268 | 0.28 | Diopside | No | 2025-05-13 18:16 |  |  | Ca | 11.27 | 95.96894 | 10.9 | 99.22661 | 11 | 98.32455 | 10.80739 | 100.0769
Ti | EDS | K series | 1.36 | 0.01254 | 1.5595 | 0.0132 | 0.7253 | TiO2 | 2.6012 | 0.0221 | 0.05 | TiO2 | No | 2025-05-13 18:16 |  |  | Ti | 2.56 | 101.609375 | 2.56 | 101.609375 | 2.52 | 103.2222 | 2.653208 | 98.03979
Mn | EDS | K series | 0.11 | 0.001 | 0.1228 | 0.0123 | 0.0498 | MnO | 0.1585 | 0.0159 | 0 | MnO | No | 2025-04-30 17:42 |  |  | Mn | 0.16 | 99.0625 | 0.165 | 96.06061 | 0.163 | 97.23926 | 0.1690643 | 93.75132
Fe | EDS | K series | 6.98 | 0.06976 | 8.378 | 0.0307 | 3.342 | FeO | 10.7782 | 0.0395 | 0.22 | Fe_metal | No | 2025-07-18 19:55 |  |  | Fe | 10.87 | 99.15547 | 10.7 | 100.7308 | 10.7 | 100.7308 | 10.68268 | 100.8942
Total |  |  |  |  | 99.0217 |  | 100 |  | 99.0217 |  | 2.58 (Cation sum)
KL2-G_fri_noon_6
Element | Signal Type | Line | Apparent Concentration | k Ratio | Wt% | Wt% Sigma | Atomic % | Oxide | Oxide % | Oxide % Sigma | Number of Ions | Standard Name | Factory Standard | Standardization Date
O |  | K series |  |  | 43.7804 |  | 60.8955 |  |  |  | 4 | [6 empty] | Ross |  | MPIDING |  | Jochum |  | UCB_PREF
Na | EDS | K series | 1.2 | 0.00476 | 1.5807 | 0.0169 | 1.53 | Na2O | 2.1307 | 0.0228 | 0.1 | Nepheline | No | 2025-05-13 18:15 |  |  | Na | 2.28 | 93.45175 | 2.35 | 90.66809 | 2.24 | 95.12054 | 2.348125 | 90.74048
Mg | EDS | K series | 3.92 | 0.01944 | 4.4119 | 0.0172 | 4.0383 | MgO | 7.3152 | 0.0286 | 0.27 | Diopside | No | 2025-05-13 18:15 |  |  | Mg | 7.42 | 98.5876 | 7.34 | 99.66213 | 7.35 | 99.52653 | 7.301313 | 100.1902
Al | EDS | K series | 6.59 | 0.03733 | 7.0842 | 0.0192 | 5.8427 | Al2O3 | 13.3851 | 0.0363 | 0.38 | Nepheline | No | 2025-07-17 16:44 |  |  | Al | 13.19 | 101.4792 | 13.3 | 100.6398 | 13.2 | 101.4023 | 13.57401 | 98.60831
Si | EDS | K series | 26.56 | 0.14351 | 23.9006 | 0.0313 | 18.9373 | SiO2 | 51.1302 | 0.067 | 1.24 | Nepheline | No | 2025-05-13 18:15 |  |  | Si | 50.73 | 100.7889 | 50.3 | 101.6505 | 50.5 | 101.2479 | 50.58873 | 101.0703
P | EDS | K series | 0.06 | 0.00046 | 0.0895 | 0.0085 | 0.0643 | P2O5 | 0.205 | 0.0194 | 0 | Chlorapatite | No | 2025-04-28 23:23 |  |  | P | 0.27 | 75.92593 | 0.232 | 88.36207 | 0.24 | 85.41667 | 0.2206877 | 92.89146
K | EDS | K series | 0.44 | 0.00351 | 0.4312 | 0.0086 | 0.2454 | K2O | 0.5194 | 0.0103 | 0.02 | Orthoclase | No | 2025-04-30 17:43 |  |  | K | 0.49 | 106 | 0.48 | 108.2083 | 0.472 | 110.0424 | 0.4924 | 105.4833
Ca | EDS | K series | 7.83 | 0.06718 | 7.8034 | 0.0192 | 4.3326 | CaO | 10.9183 | 0.0269 | 0.28 | Diopside | No | 2025-05-13 18:16 |  |  | Ca | 11.27 | 96.87933 | 10.9 | 100.1679 | 11 | 99.25727 | 10.80739 | 101.0262
Ti | EDS | K series | 1.36 | 0.01252 | 1.5577 | 0.0133 | 0.7237 | TiO2 | 2.5983 | 0.0222 | 0.05 | TiO2 | No | 2025-05-13 18:16 |  |  | Ti | 2.56 | 101.4961 | 2.56 | 101.4961 | 2.52 | 103.1071 | 2.653208 | 97.93049
Mn | EDS | K series | 0.11 | 0.00105 | 0.1298 | 0.0123 | 0.0526 | MnO | 0.1676 | 0.0159 | 0 | MnO | No | 2025-04-30 17:42 |  |  | Mn | 0.16 | 104.75 | 0.165 | 101.5758 | 0.163 | 102.8221 | 0.1690643 | 99.13389
Fe | EDS | K series | 6.97 | 0.06973 | 8.3758 | 0.0307 | 3.3375 | FeO | 10.7753 | 0.0395 | 0.22 | Fe_metal | No | 2025-07-18 19:55 |  |  | Fe | 10.87 | 99.12879 | 10.7 | 100.7037 | 10.7 | 100.7037 | 10.68268 | 100.867
Total |  |  |  |  | 99.1451 |  | 100 |  | 99.1451 |  | 2.57 (Cation sum)

## Line_List
MI name | Mount | Area # | Site# | dwell time pixel (ms) | separation (um) | # of points | Pass live time | Comment
SanCarlos_fri_noon_4 | UCB_standardblock | 1 | 1 |  |  |  |  | STANDARD BLOCK
SanCarlos_fri_noon_5 | UCB_standardblock | 1 | 2 |  |  |  |  | STANDARD BLOCK
SanCarlos_fri_noon_6 | UCB_standardblock | 1 | 3 |  |  |  |  | STANDARD BLOCK
JDFg2_fri_noon_4 | UCB_standardblock | 1 | 4 |  |  |  |  | STANDARD BLOCK
JDFg2_fri_noon_5 | UCB_standardblock | 1 | 5 |  |  |  |  | STANDARD BLOCK
JDFg2_fri_noon_6 | UCB_standardblock | 1 | 6 |  |  |  |  | STANDARD BLOCK
SJhyp_c2_fri_noon_3 | UCB_standardblock | 1 | 7 |  |  |  |  | STANDARD BLOCK
SJhyp_c2_fri_noon_4 | UCB_standardblock | 1 | 8 |  |  |  |  | STANDARD BLOCK
SJhyp_c2_fri_noon_5 | UCB_standardblock | 1 | 9 |  |  |  |  | STANDARD BLOCK
SJhyp_c2_fri_noon_6 | UCB_standardblock | 1 | 10 |  |  |  |  | STANDARD BLOCK
MacFo_fri_noon_4 | MAC_standards | 1 | 11 |  |  |  |  | STANDARD BLOCK
MacFo_fri_noon_5 | MAC_standards | 1 | 12 |  |  |  |  | STANDARD BLOCK
MacFo_fri_noon_6 | MAC_standards | 1 | 13 |  |  |  |  | STANDARD BLOCK
KL2-G_fri_noon_4 | MAC_standards | 1 | 14 |  |  |  |  | STANDARD BLOCK
KL2-G_fri_noon_5 | MAC_standards | 1 | 15 |  |  |  |  | STANDARD BLOCK
KL2-G_fri_noon_6 | MAC_standards | 1 | 16 |  |  |  |  | STANDARD BLOCK
KA61_c217_MIA | KAMI1 |  |  | 6000 | 0.3 | 77 | 462 | REDO, field not saved right
KA79_c223_MIA | KAMI1 |  |  |  |  | 78 | 468 | REDO, field not saved right
KA69_c204_MIC | KAMI1 |  |  |  |  | 66 | 396 | OK
KA69_c209_MIA | KAMI1 |  |  |  |  | 37 | 222 | REDO, field not saved right
KA69_c209_MIB | KAMI1 |  |  |  |  | 54 | 324 | REDO, field not saved right
KA69_c205_MIB | KAMI1 |  |  |  |  | 63 |  | OK
KA69_c205_MIC | KAMI1 |  |  |  |  | 46 | 276 | OK
KA69_c222_MIA | KAMI1 | 13 |  |  |  | 60 | 360 | REDO, field not saved right
KA69_c202_MIA | KAMI1 |  |  |  |  | 53 | 318 | REDO, field not saved right
KA69_c202_MID | KAMI1 |  |  |  | 0.5 | 42 | 252 | REDO, field not saved right
KA69_c206_MIB | KAMI1 |  |  |  | 0.3 | 73 | 438 | REDO, field not saved right
KA78_c101_MIA | KAMI1 |  |  |  | 0.5 | 73 | 438 | REDO, field not saved right
KA79_c201_MIB | KAMI1 | 18 |  |  | 0.5 | 62 | 372 | REDO, field not saved right
KA71_c216_MI1 | KAMI1 |  |  |  | 0.5 | 88 | 528 | Not awful but REDO, field not saved right
KA71_c216_MI2 | KAMI1 | 20 |  |  |  | 77 | 462 | REDO, field not saved right
KA71_c215_MI1 | KAMI1 |  |  |  |  | 67 | 402 | REDO, field not saved right
KA71_c207_MIA | KAMI1 | 22 |  |  |  | 98 | 588 | Not awful but REDO, field not saved right
KA71_c210_MI1 | KAMI1 | 23 |  |  |  | 64 | 384 | REDO, field not saved right
KA71_c210_MI3 | KAMI1 | 24 |  |  |  | 41 | 246 | Not awful but REDO, field not saved right
KA71_c211_MI2 | KAMI1 | 25 |  |  |  | 61 | 366 | Not awful but REDO, field not saved right
KA71_c211_MI4 | KAMI1 | 26 |  |  |  | 37 | 222 | Not awful but REDO, field not saved right
KA71_c213_MI2 | KAMI1 | 27 |  |  |  | 69 | 414 | OK but could REDO, not exactly through center
KA71_c203x2_MI1 | KAMI1 | 28 |  |  |  | 89 | 534 | REDO, field not saved right, through spin
KA71_c203x4_MI1 | KAMI1 | 29 |  |  |  | 87 | 522 | REDO, field not saved right, through spin
KA71_c204_MI1 | KAMI1 | 30 |  |  |  | 61 | 366 | OK but REDO a line along.
KA71_c205_MI4 | KAMI1 | 31 |  |  |  | 113 | 678 | Not awful but REDO, field not saved right
KA71_c206_MI1 | KAMI1 | 32 |  |  |  | 100 | 600 | ????
KA71_c206_MI3 | KAMI1 | 33 |  |  |  | 206 | 1236 | This doesn't have any other data. Just for ME
KA71_c206_MI2 | KAMI1 | 34 |  |  |  | 47 | 287 | This doesn't have any other data. Just for ME
KA71_c201_MI1 | KAMI1 | 35 |  |  |  | 51 | 306 | I think just redo the whole mount
SanCarlos_fri_noon_4 | UCB_standardblock | 36 | 1 |  |  |  |  | STANDARD BLOCK,c3
SanCarlos_fri_noon_5 | UCB_standardblock | 36 | 2 |  |  |  |  | STANDARD BLOCK,c3
SanCarlos_fri_noon_6 | UCB_standardblock | 36 | 3 |  |  |  |  | STANDARD BLOCK,c3
JDFg2_fri_noon_4 | UCB_standardblock | 36 | 4 |  |  |  |  | STANDARD BLOCK
JDFg2_fri_noon_5 | UCB_standardblock | 36 | 5 |  |  |  |  | STANDARD BLOCK
JDFg2_fri_noon_6 | UCB_standardblock | 36 | 6 |  |  |  |  | STANDARD BLOCK
SJhyp_c2_fri_noon_3 | UCB_standardblock | 36 | 7 |  |  |  |  | STANDARD BLOCK
SJhyp_c2_fri_noon_4 | UCB_standardblock | 36 | 8 |  |  |  |  | STANDARD BLOCK
SJhyp_c2_fri_noon_5 | UCB_standardblock | 36 | 9 |  |  |  |  | STANDARD BLOCK
MacFo_fri_noon_4 | MAC_standards | 36 | 10 |  |  |  |  | STANDARD BLOCK
MacFo_fri_noon_5 | MAC_standards | 36 | 11 |  |  |  |  | STANDARD BLOCK
MacFo_fri_noon_6 | MAC_standards | 36 | 12 |  |  |  |  | STANDARD BLOCK
KL2-G_fri_noon_4 | MAC_standards | 36 | 13 |  |  |  |  | STANDARD BLOCK
KL2-G_fri_noon_5 | MAC_standards | 36 | 14 |  |  |  |  | STANDARD BLOCK
KL2-G_fri_noon_6 | MAC_standards | 36 | 15 |  |  |  |  | STANDARD BLOCK
KA611_c218_MIA | KAMI2 | 37 |  |  |  | 99 | 594
KA611_c214_MIA | KAMI2 | 38 |  |  |  | 92 | 552
KA611_c212_MIA | KAMI2 | 39 |  |  |  | 96 | 576
KA611_c212_MIC | KAMI2 | 40 |  |  |  | 65 | 390
KA611_c213_MIB | KAMI2 | 41 |  |  |  | 64 | 384
KA611_c209_MIA | KAMI2 | 42 |  |  |  | 58 | 348
KA611_c208_MIA_long | KAMI2 | 43 |  |  |  | 462 | 2772 | along
KA611_c208_MIA_short | KAMI2 | 44 |  |  |  | 267 | 1602 | across
KA611_c210_MIB | KAMI2 | 45 |  |  |  | 56 | 336
KA611_c207_MIA | KAMI2 | [6 empty] | basically almost entirely gone, it's just a ghost NOT RUN
KA611_c207_randomMI | KAMI2 | 46 |  |  |  | 24 | 144 | This is just for ME track in the same as the gone one
KA79_c220_MIB | KAMI2 | 47 |  |  |  | 67 | 402
KA79_c220_MIC | KAMI2 | 48 |  |  |  | 77 | 462
KA79_c219_MIB | KAMI2 | 49 |  |  |  | 104 | 624
KA79_c214_MIA | KAMI2 | 50 |  |  |  | 38 | 228 | very close to both sims pit and the oxide
KA79_c213_MIB | KAMI2 | 51 |  |  |  | 23 | 138 | very small and through pit
KA79_c203b_MID | KAMI2 | 52 |  |  |  | 24 | 144
KA79_c203b_MIC | KAMI2 | 53 |  |  |  | 15 | 90
KA79_c204_MIA | KAMI2 | 54 |  |  |  | 42 | 252
KA79_c204_MIB | KAMI2 | 55 |  |  |  | 30 | 180
KA79_c203a_MIA | KAMI2 | 56 |  |  |  | 115 | 690
KA79_c202_MIA | KAMI2 | 57 |  |  |  | 115 | 690
KA79_c205_MIA | KAMI2 | 58 |  |  |  | 43 | 258
KA79_c217_MIA | KAMI2 | 59 |  |  |  | 27 | 162
KA79_c216_MIB | KAMI2 | 60 |  |  |  | 63 | 378
KA79_c207_MIA | KAMI2 | 61 |  |  |  | 133 | 798
SanCarlos_fri_noon_4 | UCB_standardblock | 62 | 1 |  |  |  |  | STANDARD BLOCK,c3
SanCarlos_fri_noon_5 | UCB_standardblock | 63 | 2 |  |  |  |  | STANDARD BLOCK,c3
SanCarlos_fri_noon_6 | UCB_standardblock | 64 | 3 |  |  |  |  | STANDARD BLOCK,c3
JDFg2_fri_noon_4 | UCB_standardblock | 65 | 4 |  |  |  |  | STANDARD BLOCK
JDFg2_fri_noon_5 | UCB_standardblock | 66 | 5 |  |  |  |  | STANDARD BLOCK
JDFg2_fri_noon_6 | UCB_standardblock | 67 | 6 |  |  |  |  | STANDARD BLOCK
SJhyp_c2_fri_noon_3 | UCB_standardblock | 68 | 7 |  |  |  |  | STANDARD BLOCK
SJhyp_c2_fri_noon_4 | UCB_standardblock | 69 | 8 |  |  |  |  | STANDARD BLOCK
SJhyp_c2_fri_noon_5 | UCB_standardblock | 70 | 9 |  |  |  |  | STANDARD BLOCK
MacFo_fri_noon_4 | MAC_standards | 71 | 10 |  |  |  |  | STANDARD BLOCK
MacFo_fri_noon_5 | MAC_standards | 72 | 11 |  |  |  |  | STANDARD BLOCK
MacFo_fri_noon_6 | MAC_standards | 73 | 12 |  |  |  |  | STANDARD BLOCK
KL2-G_fri_noon_4 | MAC_standards | 74 | 13 |  |  |  |  | STANDARD BLOCK
KL2-G_fri_noon_5 | MAC_standards | 75 | 14 |  |  |  |  | STANDARD BLOCK
KL2-G_fri_noon_6 | MAC_standards | 76 | 15 |  |  |  |  | STANDARD BLOCK

## Standard_blocks_data
MacFo
MacFo
MacFo
MacOl
MacOl
MacOl
KL2-G
KL2-G
KL2-G
ML3-B
ML3-B
ML3-B
JDFg2
JDFg3
JDFg4
Springwater
Springwater
Springwater
SanCarlos
SanCarlos
SanCarlos
Jthyp
Jthyp
Jthyp
MacFo
MacFo
MacFo
MacOl
MacOl
MacOl
KL2-G
KL2-G
KL2-G
ML3-B
ML3-B
ML3-B
JDFg2
JDFg3
JDFg4
Springwater
Springwater
Springwater
SanCarlos
SanCarlos
SanCarlos
Jthyp
Jthyp
Jthyp

## LineLIST_old
MI name | Area # | # of points | Pass live time | Comment
KA61_c217_MIA | Area 3 | 78 |  | REDO, field not saved right
KA79_c223_MIA | Area 4 | 55 |  | REDO, field not saved right
KA69_c204_MIC | Area 5 | 60 | 360 | OK
KA69_c209_MIA | Area 6 | 54 | 324 | REDO, field not saved right
KA69_c209_MIB | Area 7 | 38 | 228 | REDO, field not saved right
KA69_c205_MIB | 8 | 68 | 408 | OK
KA69_c205_MIC |  | 52 | 312 | OK
KA69_c222_MIA | 10 | 70 | 420 | REDO, field not saved right
KA69_c202_MIA | 11 | 59 | 354 | REDO, field not saved right
KA69_c202_MID | 12 | 59 | 354 | REDO, field not saved right
KA69_c206_MIB | 13 | 47 | 282 | REDO, field not saved right
KA78_c101_MIA | 14 | 70 | 420 | REDO, field not saved right
KA79_c201_MIB | 15 | 62 | 372 | REDO, field not saved right
KA71_c216_MI1 | 16 | 74 | 444 | Not awful but REDO, field not saved right
KA71_c216_MI2 | 17 | 95 | 570 | REDO, field not saved right
KA71_c215_MI1 | 18 | 88 | 528 | REDO, field not saved right
KA71_c207_MIA | 19 | 108 | 648 | Not awful but REDO, field not saved right
KA71_c210_MI1 | 20 | 60 | 360 | REDO, field not saved right
KA71_c210_MI3 | 21 | 34 | 234 | Not awful but REDO, field not saved right
KA71_c211_MI2 | 22 | 54 | 324 | Not awful but REDO, field not saved right
KA71_c211_MI4 | 23 | 38 | 228 | Not awful but REDO, field not saved right
KA71_c213_MI2 | 24 | 76 | 426 | OK but could REDO, not exactly through center
KA71_c203x2_MI1 | 25 | 82 | 492 | REDO, field not saved right, through spin
KA71_c203x4_MI1 | 26 | 85 | 510 | REDO, field not saved right, through spin
KA71_c204_MI1 | 27 | 67 | 402 | OK but REDO a line along.
KA71_c205_MI4 | 28 | 114 | 684 | Not awful but REDO, field not saved right
KA71_c206_MI1 | 29 | 87 | 522 | ????
KA71_c201_MI1 | 30 | 58 | 348 | I think just redo the whole mount
STANDARD BLOCK
MacFo | Point #1 | 1 | 6
MacFo | 2 | 1 | 6
MacFo | 3 | 1 | 6
MacOl | 4 | 1 | 6
MacOl | 5 | 1 | 6
MacOl | 6 | 1 | 6
KL2-G | 7 | 1 | 6
KL2-G | 8 | 1 | 6
KL2-G | 9 | 1 | 6
ML3-B | 10 | 1 | 6
ML3-B | 11 | 1 | 6
ML3-B | 12 | 1 | 6
JDFg2 | 13 | 1 | 6
JDFg3 | 14 | 1 | 6
JDFg4 | 15 | 1 | 6
Springwater | 16 | 1 | 6
Springwater | 17 | 1 | 6
Springwater | 18 | 1 | 6
SanCarlos | 19 | 1 | 6
SanCarlos | 20 | 1 | 6
SanCarlos | 21 | 1 | 6
Jthyp | 22 | 1 | 6
Jthyp | 23 | 1 | 6
Jthyp | 24 | 1 | 6
STANDARD BLOCK END
KA611_c218_MIA | 30 | 93 | 558
KA611_c214_MIA | 31 | 83 | 498
KA611_c212_MIA | 32 | 110 | 660 | Could maybe redo, weird bump in middle.
KA611_c212_MIC | 33 | 88 | 528
KA611_c213_MIB | 34 | 54 | 324 | ??? Didn't save right
KA611_c209_MIA | 35 | 69 | 414
KA611_c208_MIA | 36 | 128 | 768
KA611_c210_MIB | 37 | 43 | 258
KA611_c207_MIA | 38 | 51 | 306 | basically almost entirely gone, it's just a ghost
KA79_c220_MIB | 39 | 67 | 402 | bumps because of analysis spots
KA79_c220_MIC | 40 | 87 | 522
KA79_c219_MIB | 41 | 122 | 732
KA79_c214_MIA | 42 | 48 | 288
KA79_c213_MIB | 43 | 27 | 162
KA79_c203b_MID | 44 | 27 | 162 | kinda messed up, but hard.
KA79_c203b_MIC | 45 | 15 | 90 | polished some more, it's not as close to edge anymore, also small
KA79_c204_MIA | 46 | 51 | 306 | through the sims spot though
KA79_c204_MIB | 47 | 33 | 198 | through the sims spot though
KA79_c203a_MIA | 48 | 133 | 798
KA79_c202_MIA | 49 | 107 | 642
KA79_c205_MIA | 50 | 48 | 288
KA79_c217_MIA | 51 | 27 | 162
KA79_c216_MIB | 52 | 74 | 444 | close to the bubble….
KA79_c207_MIA | 53 | 146 | 876
STANDARD BLOCK
MacFo | Point #1 | 1 | 6
MacFo | 2 | 1 | 6
MacFo | 3 | 1 | 6
MacOl | 4 | 1 | 6
MacOl | 5 | 1 | 6
MacOl | 6 | 1 | 6
KL2-G | 7 | 1 | 6
KL2-G | 8 | 1 | 6
KL2-G | 9 | 1 | 6
ML3-B | 10 | 1 | 6
ML3-B | 11 | 1 | 6
ML3-B | 12 | 1 | 6
JDFg2 | 13 | 1 | 6
JDFg3 | 14 | 1 | 6
JDFg4 | 15 | 1 | 6
Springwater | 16 | 1 | 6
Springwater | 17 | 1 | 6
Springwater | 18 | 1 | 6
SanCarlos | 19 | 1 | 6
SanCarlos | 20 | 1 | 6
SanCarlos | 21 | 1 | 6
Jthyp | 22 | 1 | 6
Jthyp | 23 | 1 | 6
Jthyp | 24 | 1 | 6
STANDARD BLOCK END |  |  | 11.79333